## SML
FCM substance No | Ref. No | CAS No | Substance name | Use as additive or polymer production aid (yes/no) | Use as monomer or other starting substance or macromolecule obtained from microbial fermentation (yes/no) | FRF applicable (yes/no) | SML [mg/kg] | SML(T) [mg/kg] (Group restriction No) | Restrictions and specifications | Notes on verification of compliance
1 | 12310 | 0266309-43-7 | albumin | no | yes | no
2 | 12340 | — | albumin, coagulated by formaldehyde | no | yes | no
3 | 12375 | — | alcohols, aliphatic, monohydric, saturated, linear, primary (C4-C22) | no | yes | no
4 | 22332 | — | mixture of (40 % w/w) 2,2,4-trimethylhexane-1,6-diisocyanate and (60 % w/w) 2,4,4-trimethylhexane-1,6-diisocyanate | no | yes | no |  | (17) | 1 mg/kg in final product expressed as isocyanate moiety. | (10)
5 | 25360 | — | trialkyl(C5-C15)acetic acid, 2,3-epoxypropyl ester | no | yes | no | ND |  | 1 mg/kg in final product expressed as epoxygroup. Molecular weight is 43 Da.
6 | 25380 | — | trialkyl acetic acid (C7-C17), vinyl esters | no | yes | no | 0,05 |  |  | (1)
7 | 30370 | — | acetylacetic acid, salts | yes | no | no
8 | 30401 | — | acetylated mono- and diglycerides of fatty acids | yes | no | no |  | (32)
9 | 30610 | — | acids, C2-C24, aliphatic, linear, monocarboxylic from natural oils and fats, and their mono-, di- and triglycerol esters (branched fatty acids at naturally occuring levels are included) | yes | no | no
10 | 30612 | — | acids, C2-C24, aliphatic, linear, monocarboxylic, synthetic and their mono-, di- and triglycerol esters | yes | no | no
11 | 30960 | — | acids, aliphatic, monocarboxylic (C6-C22), esters with polyglycerol | yes | no | no
12 | 31328 | — | acids, fatty, from animal or vegetable food fats and oils | yes | no | no
13 | 33120 | — | alcohols, aliphatic, monohydric, saturated, linear, primary (C4-C24) | yes | no | no
14 | 33801 | — | n-alkyl(C10-C13)benzenesulphonic acid | yes | no | no | 30
15 | 34130 | — | alkyl, linear with even number of carbon atoms (C12-C20) dimethylamines | yes | no | yes | 30
16 | 34230 | — | alkyl(C8-C22)sulphonic acids | yes | no | no | 6
17 | 34281 | — | alkyl(C8-C22)sulphuric acids, linear, primary with an even number of carbon atoms | yes | no | no
18 | 34475 | — | aluminium calcium hydroxide phosphite, hydrate | yes | no | no
19 | 39090 | — | N,N-bis(2-hydroxyethyl)alkyl(C8-C18)amine | yes | no | no |  | (7)
20 | 39120 | — | N,N-bis(2-hydroxyethyl)alkyl(C8-C18)amine hydrochlorides | yes | no | no |  | (7) | SML(T) expressed excluding HCl
21 | 42500 | — | carbonic acid, salts | yes | no | no
22 | 43200 | — | castor oil, mono- and diglycerides | yes | no | no
23 | 43515 | — | chlorides of choline esters of coconut oil fatty acids | yes | no | no | 0,9 |  |  | (1)
24 | 45280 | — | cotton fibers | yes | no | no
25 | 45440 | — | cresols, butylated, styrenated | yes | no | no | 12
26 | 46700 | — | 5,7-di-tert-butyl-3-(3,4- and 2,3-dimethylphenyl)-3H-benzofuran-2-one containing: a) 5,7-di-tert-butyl-3-(3,4-dimethylphenyl)-3H-benzofuran-2-one (80 to 100 % w/w) and b) 5,7-di-tert-butyl-3-(2,3-dimethylphenyl)-3H-benzofuran-2-one (0 to 20 % w/w) | yes | no | no | 5
27 | 48960 | — | 9,10-dihydroxy stearic acid and its oligomers | yes | no | no | 5
28 | 50160 | — | di-n-octyltin bis(n-alkyl(C10-C16) mercaptoacetate) | yes | no | no |  | (10)
29 | 50360 | — | di-n-octyltin bis(ethyl maleate) | yes | no | no |  | (10)
30 | 50560 | — | di-n-octyltin 1,4-butanediol bis(mercaptoacetate) | yes | no | no |  | (10)
31 | 50800 | — | di-n-octyltin dimaleate, esterified | yes | no | no |  | (10)
32 | 50880 | — | di-n-octyltin dimaleate, polymers (n = 2-4) | yes | no | no |  | (10)
33 | 51120 | — | di-n-octyltin thiobenzoate 2-ethylhexyl mercaptoacetate | yes | no | no |  | (10)
34 | 54270 | — | ethylhydroxymethylcellulose | yes | no | no
35 | 54280 | — | ethylhydroxypropylcellulose | yes | no | no
36 | 54450 | — | fats and oils, from animal or vegetable food sources | yes | no | no
37 | 54480 | — | fats and oils, hydrogenated, from animal or vegetable food sources | yes | no | no
38 | 55520 | — | glass fibers | yes | no | no
39 | 55600 | — | glass microballs | yes | no | no
40 | 56360 | — | glycerol, esters with acetic acid | yes | no | no
41 | 56486 | — | glycerol, esters with acids, aliphatic, saturated, linear, with an even number of carbon atoms (C14-C18) and with acids, aliphatic, unsaturated, linear, with an even number of carbon atoms (C16-C18) | yes | no | no
42 | 56487 | — | glycerol, esters with butyric acid | yes | no | no
43 | 56490 | — | glycerol, esters with erucic acid | yes | no | no
44 | 56495 | — | glycerol, esters with 12-hydroxystearic acid | yes | no | no
45 | 56500 | — | glycerol, esters with lauric acid | yes | no | no
46 | 56510 | — | glycerol, esters with linoleic acid | yes | no | no
47 | 56520 | — | glycerol, esters with myristic acid | yes | no | no
48 | 56535 | — | glycerol, esters with nonanoic acid | yes | no | no
49 | 56540 | — | glycerol, esters with oleic acid | yes | no | no
50 | 56550 | — | glycerol, esters with palmitic acid | yes | no | no
51 | 56570 | — | glycerol, esters with propionic acid | yes | no | no
52 | 56580 | — | glycerol, esters with ricinoleic acid | yes | no | no
53 | 56585 | — | glycerol, esters with stearic acid | yes | no | no
54 | 57040 | — | glycerol monooleate, ester with ascorbic acid | yes | no | no
55 | 57120 | — | glycerol monooleate, ester with citric acid | yes | no | no
56 | 57200 | — | glycerol monopalmitate, ester with ascorbic acid | yes | no | no
57 | 57280 | — | glycerol monopalmitate, ester with citric acid | yes | no | no
58 | 57600 | — | glycerol monostearate, ester with ascorbic acid | yes | no | no
59 | 57680 | — | glycerol monostearate, ester with citric acid | yes | no | no
60 | 58300 | — | glycine, salts | yes | no | no
62 | 64500 | — | lysine, salts | yes | no | no
63 | 65440 | — | manganese pyrophosphite | yes | no | no
64 | 66695 | — | methylhydroxymethylcellulose | yes | no | no
65 | 67155 | — | mixture of 4-(2-benzoxazolyl)-4′-(5-methyl-2-benzoxazolyl)stilbene, 4,4′-bis(2-benzoxazolyl) stilbene and 4,4′-bis(5-methyl-2-benzoxazolyl)stilbene | yes | no | no |  |  | Not more than 0,05 % (w/w) (quantity of substance used/quantity of the formulation). Mixture obtained from the manufacturing process in the typical ratio of (58-62 %):(23-27 %):(13-17 %).
66 | 67600 | — | mono-n-octyltin tris(alkyl(C10-C16) mercaptoacetate) | yes | no | no |  | (11)
67 | 67840 | — | montanic acids and/or their esters with ethyleneglycol and/or with 1,3-butanediol and/or with glycerol | yes | no | no
68 | 73160 | — | phosphoric acid, mono- and di-n-alkyl (C16 and C18) esters | yes | no | yes | 0,05
69 | 74400 | — | phosphorous acid, tris(nonyl-and/or dinonylphenyl) ester | yes | no | yes | 30
70 | 76463 | — | polyacrylic acid, salts | yes | no | no |  | (22)
71 | 76730 | — | polydimethylsiloxane, γ-hydroxypropylated | yes | no | no | 6
72 | 76815 | — | polyester of adipic acid with glycerol or pentaerythritol, esters with even numbered, unbranched C12-C22 fatty acids | yes | no | no |  | (32) | The fraction with molecular weight below 1 000 Da ►M7 shall ◄ not exceed 5 % (w/w)
73 | 76866 | — | polyesters of 1,2-propanediol and/or 1,3- and/or 1,4-butanediol and/or polypropyleneglycol with adipic acid, which may be end-capped with acetic acid or fatty acids C12-C18 or n-octanol and/or n-decanol | yes | no | yes |  | (31) (32)
74 | 77440 | — | polyethyleneglycol diricinoleate | yes | no | yes | 42
75 | 77702 | — | polyethyleneglycol esters of aliph. monocarb. acids (C6-C22) and their ammonium and sodium sulphates | yes | no | no
76 | 77732 | — | polyethylene glycol (EO = 1-30, typically 5) ether of butyl 2-cyano 3-(4-hydroxy-3-methoxyphenyl) acrylate | yes | no | no | 0,05 |  | Only for use in PET
77 | 77733 | — | polyethyleneglycol (EO = 1-30, typically 5) ether of butyl-2-cyano-3-(4-hydroxyphenyl) acrylate | yes | no | no | 0,05 |  | Only for use in PET
78 | 77897 | — | polyethyleneglycol (EO = 1-50) monoalkylether (linear and branched, C8-C20) sulphate, salts | yes | no | no | 5
79 | 80640 | — | polyoxyalkyl (C2-C4) dimethylpolysiloxane | yes | no | no
80 | 81760 | — | powders, flakes and fibres of brass, bronze, copper, stainless steel, tin, iron and alloys of copper, tin and iron | yes | no | no
81 | 83320 | — | propylhydroxyethylcellulose | yes | no | no
82 | 83325 | — | propylhydroxymethylcellulose | yes | no | no
83 | 83330 | — | propylhydroxypropylcellulose | yes | no | no
84 | 85601 | — | silicates, natural (with the exception of asbestos) | yes | no | no
85 | 85610 | — | silicates, natural, silanated (with the exception of asbestos) | yes | no | no
86 | 86000 | — | silicic acid, silylated | yes | no | no
87 | 86285 |  | Silicon dioxide, silanated | yes | no | no |  |  | For synthetic amorphous silicon dioxide, silanated: primary particles of 1–100 nm which are aggregated to a size of 0,1–1 μm and may form agglomerates within the size distribution of 0,3 μm to the mm size.
88 | 86880 | — | sodium monoalkyl dialkylphenoxybenzenedisulphonate | yes | no | no | 9
89 | 89440 | — | stearic acid, esters with ethyleneglycol | yes | no | no |  | (2)
90 | 92195 | — | taurine, salts | yes | no | no
91 | 92320 | — | tetradecyl-polyethyleneglycol(EO = 3-8) ether of glycolic acid | yes | no | yes | 15
92 | 93970 | — | tricyclodecanedimethanol bis(hexahydrophthalate) | yes | no | no | 0,05
93 | 95858 | — | waxes, paraffinic, refined, derived from petroleum based or synthetic hydrocarbon feedstocks, low viscosity | yes | no | no | 0,05 |  | Not to be used for articles in contact with fatty foods for which ►M7 simulant D1 and/or D2 ◄ is laid down. Average molecular weight not less than 350 Da. Viscosity at 100 °C not less than 2,5 cSt (2,5 × 10-6 m2/s). Content of hydrocarbons with Carbon number less than 25, not more than 40 % (w/w).
94 | 95859 | — | waxes, refined, derived from petroleum based or synthetic hydrocarbon feedstocks, high viscosity | yes | no | no |  |  | Average molecular weight not less than 500 Da. Viscosity at 100 °C not less than 11 cSt (11 × 10-6 m2/s). Content of mineral hydrocarbons with Carbon number less than 25, not more than 5 % (w/w).
95 | 95883 | — | white mineral oils, paraffinic, derived from petroleum based hydrocarbon feedstocks | yes | no | no |  |  | Average molecular weight not less than 480 Da. Viscosity at 100 °C not less than 8,5 cSt (8,5 × 10-6 m2/s). Content of mineral hydrocarbons with Carbon number less than 25, not more than 5 % (w/w).
97 | 72081/10 | — | petroleum hydrocarbon resins (hydrogenated) | yes | no | no |  |  | Petroleum hydrocarbon resins, hydrogenated are produced by the catalytic or thermalpolymerisation of dienes and olefins of the aliphatic, alicyclic and/or monobenzenoidarylalkene types from distillates of cracked petroleum stocks with a boiling range not greater than 220 °C, as well as the pure monomers found in these distillation streams, subsequently followed by distillation, hydrogenation and additional processing. Properties: — Viscosity at 120 °C: > 3 Pa.s, — Softening point: > 95 °C as determined by ASTM Method E 28-67, — Bromine number: < 40 (ASTM D1159), — The colour of a 50 % solution in toluene < 11 on the Gardner scale, — Residual aromatic monomer ≤ 50 ppm,
98 | 17260 | 0000050-00-0 | formaldehyde | yes | yes | no |  | (15)
99 | 19460 | 0000050-21-5 | lactic acid | yes | yes | no
100 | 24490 | 0000050-70-4 | sorbitol | yes | yes | no
101 | 36000 | 0000050-81-7 | ascorbic acid | yes | no | no
102 | 17530 | 0000050-99-7 | glucose | no | yes | no
103 | 18100 | 0000056-81-5 | glycerol | yes | yes | no
104 | 58960 | 0000057-09-0 | hexadecyltrimethylammonium bromide | yes | no | no | 6
105 | 22780 | 0000057-10-3 | palmitic acid | yes | yes | no
106 | 24550 | 0000057-11-4 | stearic acid | yes | yes | no
107 | 25960 | 0000057-13-6 | urea | no | yes | no
108 | 24880 | 0000057-50-1 | sucrose | no | yes | no
109 | 23740 | 0000057-55-6 | 1,2-propanediol | yes | yes | no
110 | 93520 | 0000059-02-9 0010191-41-0 | α-tocopherol | yes | no | no
111 | 53600 | 0000060-00-4 | ethylenediaminetetraacetic acid | yes | no | no
112 | 64015 | 0000060-33-3 | linoleic acid | yes | no | no
113 | 16780 | 0000064-17-5 | ethanol | yes | yes | no
114 | 55040 | 0000064-18-6 | formic acid | yes | no | no
115 | 10090 | 0000064-19-7 | acetic acid | yes | yes | no
116 | 13090 | 0000065-85-0 | benzoic acid | yes | yes | no
117 | 21550 | 0000067-56-1 | methanol | no | yes | no
118 | 23830 | 0000067-63-0 | 2-propanol | yes | yes | no
119 | 30295 | 0000067-64-1 | acetone | yes | no | no
120 | 49540 | 0000067-68-5 | dimethyl sulphoxide | yes | no | no
122 | 23800 | 0000071-23-8 | 1-propanol | no | yes | no
123 | 13840 | 0000071-36-3 | 1-butanol | no | yes | no
124 | 22870 | 0000071-41-0 | 1-pentanol | no | yes | no
125 | 16950 | 0000074-85-1 | ethylene | no | yes | no
126 | 10210 | 0000074-86-2 | acetylene | no | yes | no
127 | 26050 | 0000075-01-4 | vinyl chloride | no | yes | no | ND |  | 1 mg/kg in final product
128 | 10060 | 0000075-07-0 | acetaldehyde | no | yes | no |  | (1)
129 | 17020 | 0000075-21-8 | ethylene oxide | no | yes | no | ND |  | 1 mg/kg in final product | (10)
130 | 26110 | 0000075-35-4 | vinylidene chloride | no | yes | no | ND |  |  | (1)
131 | 48460 | 0000075-37-6 | 1,1-difluoroethane | yes | no | no
132 | 26140 | 0000075-38-7 | vinylidene fluoride | no | yes | no | 5
133 | 14380 | 0000075-44-5 | carbonyl chloride | no | yes | no | ND |  | 1 mg/kg in final product | (10)
134 | 43680 | 0000075-45-6 | chlorodifluoromethane | yes | no | no | 6 |  | Content of chlorofluoromethane less than 1 mg/kg of the substance
135 | 24010 | 0000075-56-9 | propylene oxide | no | yes | no | ND |  | 1 mg/kg in final product
136 | 41680 | 0000076-22-2 | camphor | yes | no | no |  |  |  | (3)
137 | 66580 | 0000077-62-3 | 2,2′-methylenebis(4-methyl-6-(1-methylcyclohexyl)phenol) | yes | no | yes |  | (5)
138 | 93760 | 0000077-90-7 | tri-n-butyl acetyl citrate | yes | no | no |  | (32)
139 | 14680 | 0000077-92-9 | citric acid | yes | yes | no
140 | 44640 | 0000077-93-0 | citric acid, triethyl ester | yes | no | no |  | (32)
141 | 13380 | 0000077-99-6 | 1,1,1-trimethylolpropane | yes | yes | no | 6
142 | 26305 | 0000078-08-0 | vinyltriethoxysilane | no | yes | no | 0,05 |  | Only to be used as a surface treatment agent | ►M8 — ◄
143 | 62450 | 0000078-78-4 | isopentane | yes | no | no
144 | 19243 | 0000078-79-5 | 2-methyl-1,3-butadiene | no | yes | no | ND |  | 1 mg/kg in final product
145 | 10630 | 0000079-06-1 | acrylamide | no | yes | no | ND
146 | 23890 | 0000079-09-4 | propionic acid | yes | yes | no
147 | 10690 | 0000079-10-7 | acrylic acid | no | yes | no |  | (22)
148 | 14650 | 0000079-38-9 | chlorotrifluoroethylene | no | yes | no | ND |  |  | (1)
149 | 19990 | 0000079-39-0 | methacrylamide | no | yes | no | ND
150 | 20020 | 0000079-41-4 | methacrylic acid | no | yes | no |  | (23)
152 | 15610 | 0000080-07-9 | 4,4′-dichlorodiphenyl sulphone | no | yes | no | 0,05
153 | 15267 | 0000080-08-0 | 4,4′-diaminodiphenyl sulphone | no | yes | no | 5
155 | 23470 | 0000080-56-8 | α-pinene | no | yes | no
156 | 21130 | 0000080-62-6 | methacrylic acid, methyl ester | no | yes | no |  | (23)
157 | 74880 | 0000084-74-2 | phthalic acid, dibutyl ester (‘DBP’) | yes | no | no | 0,12 | (32) (36) | Only to be used as: (a) plasticiser in repeated use materials and articles contacting non-fatty foods; (b) technical support agent in polyolefins in concentrations up to 0,05 % (w/w) in the final product. | (7)
158 | 23380 | 0000085-44-9 | phthalic anhydride | yes | yes | no
159 | 74560 | 0000085-68-7 | phthalic acid, benzyl butyl ester (‘BBP’) | yes | no | no | 6 | (32) (36) | Only to be used as: (a) plasticiser in repeated use materials and articles; (b) plasticiser in single-use materials and articles contacting non-fatty foods except for infant formula and follow-on formula (7); (c) technical support agent in concentrations up to 0,1 % (w/w) in the final product. | (7)
160 | 84800 | 0000087-18-3 | salicylic acid, 4-tert-butylphenyl ester | yes | no | yes | 12
161 | 92160 | 000087-69-4 | L-(+)-tartaric acid | yes | no | no
162 | 65520 | 0000087-78-5 | mannitol | yes | no | no
163 | 66400 | 0000088-24-4 | 2,2′-methylene bis(4-ethyl-6-tert-butylphenol) | yes | no | yes |  | (13)
164 | 34895 | 0000088-68-6 | 2-aminobenzamide | yes | no | no | 0,05 |  | Only for use in PET for water and beverages
165 | 23200 | 0000088-99-3 | o-phthalic acid | yes | yes | no
166 | 24057 | 0000089-32-7 | pyromellitic anhydride | no | yes | no | 0,05
167 | 25240 | 0000091-08-7 | 2,6-toluene diisocyanate | no | yes | no |  | (17) | 1 mg/kg in final product expressed as isocyanate moiety | (10)
168 | 13075 | 0000091-76-9 | 2,4-diamino-6-phenyl-1,3,5-triazine | no | yes | no | 5 |  |  | ►M8 — ◄
169 | 16240 | 0000091-97-4 | 3,3′-dimethyl-4,4′-diisocyanatobiphenyl | no | yes | no |  | (17) | 1 mg/kg in final product expressed as isocyanate moiety | (10)
170 | 16000 | 0000092-88-6 | 4,4′-dihydroxybiphenyl | no | yes | no | 6
171 | 38080 | 0000093-58-3 | benzoic acid, methyl ester | yes | no | no
172 | 37840 | 0000093-89-0 | benzoic acid, ethyl ester | yes | no | no
173 | 60240 | 0000094-13-3 | 4-hydroxybenzoic acid, propyl ester | yes | no | no
174 | 14740 | 0000095-48-7 | o-cresol | no | yes | no
175 | 20050 | 0000096-05-9 | methacrylic acid, allyl ester | no | yes | no | 0,05
176 | 11710 | 0000096-33-3 | acrylic acid, methyl ester | no | yes | no |  | (22)
177 | 16955 | 0000096-49-1 | ethylene carbonate | no | yes | no | 30 |  | SML expressed as ethyleneglycol. Residual content of 5 mg ethylene carbonate per kg of hydrogel with max 10 g of hydrogel in contact with 1 kg of food.
178 | 92800 | 0000096-69-5 | 4,4′-thiobis(6-tert-butyl-3-methylphenol) | yes | no | yes | 0,48
179 | 48800 | 0000097-23-4 | 2,2′-dihydroxy-–5,5′-dichlorodiphenylmethane | yes | no | yes | 12
180 | 17160 | 0000097-53-0 | eugenol | no | yes | no |  | (33)
181 | 20890 | 0000097-63-2 | methacrylic acid, ethyl ester | no | yes | no |  | (23)
182 | 19270 | 0000097-65-4 | itaconic acid | no | yes | no
183 | 21010 | 0000097-86-9 | methacrylic acid, isobutyl ester | no | yes | no |  | (23)
184 | 20110 | 0000097-88-1 | methacrylic acid, butyl ester | no | yes | no |  | (23)
185 | 20440 | 0000097-90-5 | methacrylic acid, diester with ethyleneglycol | no | yes | no | 0,05
186 | 14020 | 0000098-54-4 | 4-tert-butylphenol | no | yes | no | 0,05
187 | 22210 | 0000098-83-9 | α-methylstyrene | no | yes | no | 0,05
188 | 19180 | 0000099-63-8 | isophthalic acid dichloride | no | yes | no |  | (27)
189 | 60200 | 0000099-76-3 | 4-hydroxybenzoic acid, methyl ester | yes | no | no
190 | 18880 | 0000099-96-7 | p-hydroxybenzoic acid | no | yes | no
191 | 24940 | 0000100-20-9 | terephthalic acid dichloride | no | yes | no |  | (28)
192 | 23187 | — | phthalic acid | no | yes | no |  | (28)
193 | 24610 | 0000100-42-5 | styrene | no | yes | no
194 | 13150 | 0000100-51-6 | benzyl alcohol | no | yes | no
195 | 37360 | 0000100-52-7 | benzaldehyde | yes | no | no |  |  |  | (3)
196 | 18670 | 0000100-97-0 | hexamethylenetetramine | yes | yes | no |  | (15)
197 | 20260 | 0000101-43-9 | methacrylic acid, cyclohexyl ester | no | yes | no | 0,05
198 | 16630 | 0000101-68-8 | diphenylmethane-4,4′-diisocyanate | no | yes | no |  | (17) | 1 mg/kg in final product expressed as isocyanate moiety | (10)
199 | 24073 | 0000101-90-6 | resorcinol diglycidyl ether | no | yes | no | ND |  | Not to be used for articles in contact with fatty foods for which ►M7 simulant D1 and/or D2 ◄ is laid down. For indirect food contact only, behind a PET layer. | (8)
200 | 51680 | 0000102-08-9 | N,N′-diphenylthiourea | yes | no | yes | 3
201 | 16540 | 0000102-09-0 | diphenyl carbonate | no | yes | no | 0,05
202 | 23070 | 0000102-39-6 | (1,3-phenylenedioxy)diacetic acid | no | yes | no | 0,05 |  |  | ►M8 — ◄
203 | 13323 | 0000102-40-9 | 1,3-bis(2-hydroxyethoxy)benzene | no | yes | no | 0,05
204 | 25180 | 0000102-60-3 | N,N,N′,N′-tetrakis(2-hydroxypropyl)ethylenediamine | yes | yes | no
205 | 25385 | 0000102-70-5 | triallylamine | no | yes | no |  |  | 40 mg/kg hydrogel at a ratio of 1 kg food to a maximum of 1,5 grams of hydrogel. Only to be used in hydrogels intended for non-direct food contact use.
206 | 11500 | 0000103-11-7 | acrylic acid, 2-ethylhexyl ester | no | yes | no | 0,05
207 | 31920 | 0000103-23-1 | adipic acid, bis(2-ethylhexyl) ester | yes | no | yes | 18 | (32) |  | (2)
208 | 18898 | 0000103-90-2 | N-(4-hydroxyphenyl) acetamide | no | yes | no | 0,05
209 | 17050 | 0000104-76-7 | 2-ethyl-1-hexanol | no | yes | no | 30
210 | 13390 | 0000105-08-8 | 1,4-bis(hydroxymethyl)cyclohexane | no | yes | no
211 | 23920 | 0000105-38-4 | propionic acid, vinyl ester | no | yes | no |  | (1)
212 | 14200 | 0000105-60-2 | caprolactam | yes | yes | no |  | (4)
213 | 82400 | 0000105-62-4 | 1,2-propyleneglycol dioleate | yes | no | no
214 | 61840 | 0000106-14-9 | 12-hydroxystearic acid | yes | no | no
215 | 14170 | 0000106-31-0 | butyric anhydride | no | yes | no
216 | 14770 | 0000106-44-5 | p-cresol | no | yes | no
217 | 15565 | 0000106-46-7 | 1,4-dichlorobenzene | no | yes | no | 12
218 | 11590 | 0000106-63-8 | acrylic acid, isobutyl ester | no | yes | no |  | (22)
219 | 14570 | 0000106-89-8 | epichlorohydrin | no | yes | no | ND |  | 1 mg/kg in final product | (10)
220 | 20590 | 0000106-91-2 | methacrylic acid, 2,3-epoxypropyl ester | no | yes | no | 0,02 |  |  | (10)
221 | 40570 | 0000106-97-8 | butane | yes | no | no
222 | 13870 | 0000106-98-9 | 1-butene | no | yes | no
223 | 13630 | 0000106-99-0 | butadiene | no | yes | no | ND |  | 1 mg/kg in final product
224 | 13900 | 0000107-01-7 | 2-butene | no | yes | no
225 | 12100 | 0000107-13-1 | acrylonitrile | no | yes | no | ND
226 | 15272 | 0000107-15-3 | ethylenediamine | no | yes | no | 12
227 | 16990 | 0000107-21-1 | ethyleneglycol | yes | yes | no |  | (2)
228 | 13690 | 0000107-88-0 | 1,3-butanediol | no | yes | no
229 | 14140 | 0000107-92-6 | butyric acid | no | yes | no
230 | 16150 | 0000108-01-0 | dimethylaminoethanol | no | yes | no | 18
231 | 10120 | 0000108-05-4 | acetic acid, vinyl ester | no | yes | no | 12
232 | 10150 | 0000108-24-7 | acetic anhydride | yes | yes | no
233 | 24850 | 0000108-30-5 | succinic anhydride | no | yes | no
234 | 19960 | 0000108-31-6 | maleic anhydride | no | yes | no |  | (3)
235 | 14710 | 0000108-39-4 | m-cresol | no | yes | no
236 | 23050 | 0000108-45-2 | 1,3-phenylenediamine | no | yes | no | ND |  |  | (28)
237 | 15910 | 0000108-46-3 | 1,3-dihydroxybenzene | no | yes | no | 2,4
238 | 18070 | 0000108-55-4 | glutaric anhydride | no | yes | no
239 | 19975 | 0000108-78-1 | 2,4,6-triamino-1,3,5-triazine | yes | yes | no | 2,5
240 | 45760 | 0000108-91-8 | cyclohexylamine | yes | no | no
241 | 22960 | 0000108-95-2 | phenol | no | yes | no | 3
242 | 85360 | 0000109-43-3 | sebacic acid, dibutyl ester | yes | no | no |  | (32)
243 | 19060 | 0000109-53-5 | isobutyl vinyl ether | no | yes | no | 0,05 |  |  | (10)
244 | 71720 | 0000109-66-0 | pentane | yes | no | no
245 | 22900 | 0000109-67-1 | 1-pentene | no | yes | no | 5
246 | 25150 | 0000109-99-9 | tetrahydrofuran | no | yes | no | 0,6
247 | 24820 | 0000110-15-6 | succinic acid | yes | yes | no
248 | 19540 | 0000110-16-7 | maleic acid | yes | yes | no |  | (3)
249 | 17290 | 0000110-17-8 | fumaric acid | yes | yes | no
250 | 53520 | 0000110-30-5 | N,N′-ethylenebisstearamide | yes | no | no
251 | 53360 | 0000110-31-6 | N,N′-ethylenebisoleamide | yes | no | no
252 | 87200 | 0000110-44-1 | sorbic acid | yes | no | no
253 | 15250 | 0000110-60-1 | 1,4-diaminobutane | no | yes | no
254 | 13720 | 0000110-63-4 | 1,4-butanediol | yes | yes | no |  | (30)
255 | 25900 | 0000110-88-3 | trioxane | no | yes | no | 5
256 | 18010 | 0000110-94-1 | glutaric acid | yes | yes | no
257 | 13550 | 0000110-98-5 | dipropyleneglycol | yes | yes | no
258 | 70480 | 0000111-06-8 | palmitic acid, butyl ester | yes | no | no
259 | 58720 | 0000111-14-8 | heptanoic acid | yes | no | no
260 | 24280 | 0000111-20-6 | sebacic acid | no | yes | no
261 | 15790 | 0000111-40-0 | diethylenetriamine | no | yes | no | 5
262 | 35284 | 0000111-41-1 | N-(2-aminoethyl)ethanolamine | yes | no | no | 0,05 |  | Not to be used for articles in contact with fatty foods for which ►M7 simulant D1 and/or D2 ◄ is laid down. For indirect food contact only, behind a PET layer.
263 | 13326 | 0000111-46-6 | diethyleneglycol | yes | yes | no |  | (2)
264 | 22660 | 0000111-66-0 | 1-octene | no | yes | no | 15
265 | 22600 | 0000111-87-5 | 1-octanol | no | yes | no
266 | 25510 | 0000112-27-6 | triethyleneglycol | yes | yes | no
267 | 15100 | 0000112-30-1 | 1-decanol | no | yes | no
268 | 16704 | 0000112-41-4 | 1-dodecene | no | yes | no | 0,05
269 | 25090 | 0000112-60-7 | tetraethyleneglycol | yes | yes | no
270 | 22763 | 0000112-80-1 | oleic acid | yes | yes | no
271 | 52720 | 0000112-84-5 | erucamide | yes | no | no
272 | 37040 | 0000112-85-6 | behenic acid | yes | no | no
273 | 52730 | 0000112-86-7 | erucic acid | yes | no | no
274 | 22570 | 0000112-96-9 | octadecyl isocyanate | no | yes | no |  | (17) | 1 mg/kg in final product expressed as isocyanate moiety | (10)
275 | 23980 | 0000115-07-1 | propylene | no | yes | no
276 | 19000 | 0000115-11-7 | isobutene | no | yes | no
277 | 18280 | 0000115-27-5 | hexachloroendomethylenetetrahydrophthalic anhydride | no | yes | no | ND
278 | 18250 | 0000115-28-6 | hexachloroendomethylenetetrahydrophthalic acid | no | yes | no | ND
279 | 22840 | 0000115-77-5 | pentaerythritol | yes | yes | no
280 | 73720 | 0000115-96-8 | phosphoric acid, trichloroethyl ester | yes | no | no | ND
281 | 25120 | 0000116-14-3 | tetrafluoroethylene | no | yes | no | 0,05
282 | 18430 | 0000116-15-4 | hexafluoropropylene | no | yes | no | ND
283 | 74640 | 0000117-81-7 | phthalic acid, bis(2-ethylhexyl) ester (‘DEHP’) | yes | no | no | 0,6 | (32) (36) | Only to be used as: (a) plasticiser in repeated use materials and articles contacting non-fatty foods; (b) technical support agent in concentrations up to 0,1 % (w/w) in the final product. | (7)
284 | 84880 | 0000119-36-8 | salicylic acid, methyl ester | yes | no | no | 30
285 | 66480 | 0000119-47-1 | 2,2′-methylene bis(4-methyl-6-tert-butylphenol) | yes | no | yes |  | (13)
286 | 38240 | 0000119-61-9 | benzophenone | yes | no | yes | 0,6
287 | 60160 | 0000120-47-8 | 4-hydroxybenzoic acid, ethyl ester | yes | no | no
288 | 24970 | 0000120-61-6 | terephthalic acid, dimethyl ester | no | yes | no
289 | 15880 | 0000120-80-9 | 1,2-dihydroxybenzene | no | yes | no | 6
290 | 55360 | 0000121-79-9 | gallic acid, propyl ester | yes | no | no |  | (20)
291 | 19150 | 0000121-91-5 | isophthalic acid | no | yes | no |  | (27)
292 | 94560 | 0000122-20-3 | triisopropanolamine | yes | no | no | 5
293 | 23175 | 0000122-52-1 | phosphorous acid, triethyl ester | no | yes | no | ND |  | 1 mg/kg in final product | (1)
294 | 93120 | 0000123-28-4 | thiodipropionic acid, didodecyl ester | yes | no | yes |  | (14)
295 | 15940 | 0000123-31-9 | 1,4-dihydroxybenzene | yes | yes | no | 0,6
296 | 23860 | 0000123-38-6 | propionaldehyde | no | yes | no
297 | 23950 | 0000123-62-6 | propionic anhydride | no | yes | no
298 | 14110 | 0000123-72-8 | butyraldehyde | no | yes | no
299 | 63840 | 0000123-76-2 | levulinic acid | yes | no | no
300 | 30045 | 0000123-86-4 | acetic acid, butyl ester | yes | no | no
301 | 89120 | 0000123-95-5 | stearic acid, butyl ester | yes | no | no
302 | 12820 | 0000123-99-9 | azelaic acid | no | yes | no
303 | 12130 | 0000124-04-9 | adipic acid | yes | yes | no
304 | 14320 | 0000124-07-2 | caprylic acid | yes | yes | no
305 | 15274 | 0000124-09-4 | hexamethylenediamine | no | yes | no | 2,4
306 | 88960 | 0000124-26-5 | stearamide | yes | no | no
307 | 42160 | 0000124-38-9 | carbon dioxide | yes | no | no
308 | 91200 | 0000126-13-6 | sucrose acetate isobutyrate | yes | no | no
309 | 91360 | 0000126-14-7 | sucrose octaacetate | yes | no | no
310 | 16390 | 0000126-30-7 | 2,2-dimethyl-1,3-propanediol | no | yes | no | 0,05
311 | 16480 | 0000126-58-9 | dipentaerythritol | yes | yes | no
312 | 21490 | 0000126-98-7 | methacrylonitrile | no | yes | no | ND
313 | 16650 | 0000127-63-9 | diphenyl sulphone | yes | yes | no | 3
314 | 23500 | 0000127-91-3 | β-pinene | no | yes | no
315 | 46640 | 0000128-37-0 | 2,6-di-tert-butyl-p-cresol | yes | no | no | 3
316 | 23230 | 0000131-17-9 | phthalic acid, diallyl ester | no | yes | no | ND
317 | 48880 | 0000131-53-3 | 2,2′-dihydroxy-4-methoxybenzophenone | yes | no | yes |  | (8)
318 | 48640 | 0000131-56-6 | 2,4-dihydroxybenzophenone | yes | no | no |  | (8)
319 | 61360 | 0000131-57-7 | 2-hydroxy-4-methoxybenzophenone | yes | no | yes |  | (8)
320 | 37680 | 0000136-60-7 | benzoic acid, butyl ester | yes | no | no
321 | 36080 | 0000137-66-6 | ascorbyl palmitate | yes | no | no
322 | 63040 | 0000138-22-7 | lactic acid, butyl ester | yes | no | no
323 | 11470 | 0000140-88-5 | acrylic acid, ethyl ester | no | yes | no |  | (22)
324 | 83700 | 0000141-22-0 | ricinoleic acid | yes | no | yes | 42
325 | 10780 | 0000141-32-2 | acrylic acid, n-butyl ester | no | yes | no |  | (22)
326 | 12763 | 0000141-43-5 | 2-aminoethanol | yes | yes | no | 0,05 |  | Not to be used for articles in contact with fatty foods for which ►M7 simulant D1 and/or D2 ◄ is laid down. For indirect food contact only, behind a PET layer.
327 | 30140 | 0000141-78-6 | acetic acid, ethyl ester | yes | no | no
328 | 65040 | 0000141-82-2 | malonic acid | yes | no | no
329 | 59360 | 0000142-62-1 | hexanoic acid | yes | no | no
330 | 19470 | 0000143-07-7 | lauric acid | yes | yes | no
331 | 22480 | 0000143-08-8 | 1-nonanol | no | yes | no
332 | 69760 | 0000143-28-2 | oleyl alcohol | yes | no | no
333 | 22775 | 0000144-62-7 | oxalic acid | yes | yes | no | 6
334 | 17005 | 0000151-56-4 | ethyleneimine | no | yes | no | ND
335 | 68960 | 0000301-02-0 | oleamide | yes | no | no
336 | 15095 | 0000334-48-5 | n-decanoic acid | yes | yes | no
337 | 15820 | 0000345-92-6 | 4,4′-difluorobenzophenone | no | yes | no | 0,05
338 | 71020 | 0000373-49-9 | palmitoleic acid | yes | no | no
339 | 86160 | 0000409-21-2 | silicon carbide | yes | no | no
340 | 47440 | 0000461-58-5 | dicyanodiamide | yes | no | no | 60
341 | 13180 | 0000498-66-8 | bicyclo[2.2.1]hept-2-ene | no | yes | no | 0,05
342 | 14260 | 0000502-44-3 | caprolactone | no | yes | no |  | (29)
343 | 23770 | 0000504-63-2 | 1,3-propanediol | no | yes | no | 0,05
344 | 13810 | 0000505-65-7 | 1,4-butanediol formal | no | yes | no | 0,05 | 15 30 |  | (21)
345 | 35840 | 0000506-30-9 | arachidic acid | yes | no | no
346 | 10030 | 0000514-10-3 | abietic acid | no | yes | no
347 | 13050 | 0000528-44-9 | trimellitic acid | no | yes | no |  | (21)
348 | 22350 | 0000544-63-8 | myristic acid | yes | yes | no
349 | 25550 | 0000552-30-7 | trimellitic anhydride | no | yes | no |  | (21)
350 | 63920 | 0000557-59-5 | lignoceric acid | yes | no | no
351 | 21730 | 0000563-45-1 | 3-methyl-1-butene | no | yes | no | ND |  | Only to be used in polypropylene | (1)
352 | 16360 | 0000576-26-1 | 2,6-dimethylphenol | no | yes | no | 0,05
353 | 42480 | 0000584-09-8 | carbonic acid, rubidium salt | yes | no | no | 12
354 | 25210 | 0000584-84-9 | 2,4-toluene diisocyanate | no | yes | no |  | (17) | 1 mg/kg in final product expressed as isocyanate moiety | (10)
355 | 20170 | 0000585-07-9 | methacrylic acid, tert-butyl ester | no | yes | no |  | (23)
356 | 18820 | 0000592-41-6 | 1-hexene | no | yes | no | 3
357 | 13932 | 0000598-32-3 | 3-buten-2-ol | no | yes | no | ND |  | Only to be used as a co-monomer for the preparation of polymeric additive | (1)
358 | 14841 | 0000599-64-4 | 4-cumylphenol | no | yes | no | 0,05
359 | 15970 | 0000611-99-4 | 4,4′-dihydroxybenzophenone | yes | yes | no |  | (8)
360 | 57920 | 0000620-67-7 | glycerol triheptanoate | yes | no | no
361 | 18700 | 0000629-11-8 | 1,6-hexanediol | no | yes | no | 0,05
362 | 14350 | 0000630-08-0 | carbon monoxide | no | yes | no
363 | 16450 | 0000646-06-0 | 1,3-dioxolane | no | yes | no | 5
364 | 15404 | 0000652-67-5 | 1,4:3,6-dianhydrosorbitol | no | yes | no | 5 |  | Only to be used as: (a) a co-monomer in poly(ethylene-co-isosorbide terephthalate); (b) a co-monomer at levels of up to 40 mole % of the diol component in combination with ethylene glycol and/or 1,4-bis(hydroxymethyl)cyclohexane, for the production of polyesters. Polyesters made using dianhydrosorbitol together with 1,4-bis(hydroxymethyl)cyclohexane shall not be used in contact with foods containing more than 15 % alcohol.
365 | 11680 | 0000689-12-3 | acrylic acid, isopropyl ester | no | yes | no |  | (22)
366 | 22150 | 0000691-37-2 | 4-methyl-1-pentene | no | yes | no | 0,05
367 | 16697 | 0000693-23-2 | n-dodecanedioic acid | no | yes | no
368 | 93280 | 0000693-36-7 | thiodipropionic acid, dioctadecyl ester | yes | no | yes |  | (14)
369 | 12761 | 0000693-57-2 | 12-aminododecanoic acid | no | yes | no | 0,05
370 | 21460 | 0000760-93-0 | methacrylic anhydride | no | yes | no |  | (23)
371 | 11510 | 0000818-61-1 | acrylic acid, monoester with ethyleneglycol | no | yes | no |  | (22)
372 | 18640 | 0000822-06-0 | hexamethylene diisocyanate | no | yes | no |  | (17) | 1 mg/kg in final product expressed as isocyanate moiety | (10)
373 | 22390 | 0000840-65-3 | 2,6-naphthalenedicarboxylic acid, dimethyl ester | no | yes | no | 0,05
374 | 21190 | 0000868-77-9 | methacrylic acid, monoester with ethyleneglycol | no | yes | no |  | (23)
375 | 15130 | 0000872-05-9 | 1-decene | no | yes | no | 0,05
376 | 66905 | 0000872-50-4 | N-methylpyrrolidone | yes | no | no | 60
377 | 12786 | 0000919-30-2 | 3-aminopropyltriethoxysilane | no | yes | no | 0,05 |  | Residual extractable content of 3-aminopropyltriethoxysilane to be less than 3 mg/kg filler when used for the reactive surface treatment of inorganic fillers. SML = 0,05 mg/kg when used for the surface treatment of materials and articles.
378 | 21970 | 0000923-02-4 | N-methylolmethacrylamide | no | yes | no | 0,05
379 | 21940 | 0000924-42-5 | N-methylolacrylamide | no | yes | no | ND
380 | 11980 | 0000925-60-0 | acrylic acid, propyl ester | no | yes | no |  | (22)
381 | 15030 | 0000931-88-4 | cyclooctene | no | yes | no | 0,05 |  | Only to be used in polymers contacting foods for which simulant A is laid down
382 | 19490 | 0000947-04-6 | laurolactam | no | yes | no | 5
383 | 72160 | 0000948-65-2 | 2-phenylindole | yes | no | yes | 15
384 | 40000 | 0000991-84-4 | 2,4-bis(octylmercapto)-6-(4-hydroxy-3,5-di-tert-butylanilino)-1,3,5-triazine | yes | no | yes | 30
385 | 11530 | 0000999-61-1 | acrylic acid, 2-hydroxypropyl ester | no | yes | no | 0,05 |  | SML expressed as the sum of acrylic acid, 2-hydroxypropyl ester and acrylic acid, 2-hydroxyisopropyl ester. It may contain up to 25 % (m/m) of acrylic acid, 2-hydroxyisopropyl ester (CAS No 0002918-23-2). | (1)
386 | 55280 | 0001034-01-1 | gallic acid, octyl ester | yes | no | no |  | (20)
387 | 26155 | 0001072-63-5 | 1-vinylimidazole | no | yes | no | 0,05 |  |  | ►M8 — ◄
388 | 25080 | 0001120-36-1 | 1-tetradecene | no | yes | no | 0,05
389 | 22360 | 0001141-38-4 | 2,6-naphthalenedicarboxylic acid | no | yes | no | 5
390 | 55200 | 0001166-52-5 | gallic acid, dodecyl ester | yes | no | no |  | (20)
391 | 22932 | 0001187-93-5 | perfluoromethyl perfluorovinyl ether | no | yes | no | 0,05 |  | Only to be used in: — anti-stick coatings; — fluoro- and perfluoropolymers intended for repeated use applications where the contact ratio is 1 dm2 surface in contact with at least 150 kg food.
392 | 72800 | 0001241-94-7 | phosphoric acid, diphenyl 2-ethylhexyl ester | yes | no | yes | 2,4
393 | 37280 | 0001302-78-9 | bentonite | yes | no | no
394 | 41280 | 0001305-62-0 | calcium hydroxide | yes | no | no
395 | 41520 | 0001305-78-8 | calcium oxide | yes | no | no
396 | 64640 | 0001309-42-8 | magnesium hydroxide | yes | no | no
397 | 64720 | 0001309-48-4 | magnesium oxide | yes | no | no
398 | 35760 | 0001309-64-4 | antimony trioxide | yes | no | no |  |  |  | (6)
399 | 81600 | 0001310-58-3 | potassium hydroxide | yes | no | no
400 | 86720 | 0001310-73-2 | sodium hydroxide | yes | no | no
401 | 24475 | 0001313-82-2 | sodium sulphide | no | yes | no
402 | 96240 | 0001314-13-2 | zinc oxide | yes | no | no
403 | 96320 | 0001314-98-3 | zinc sulphide | yes | no | no
404 | 67200 | 0001317-33-5 | molybdenum disulphide | yes | no | no
405 | 16690 | 0001321-74-0 | divinylbenzene | no | yes | no | ND |  | SML expressed as the sum of divinylbenzene and ethylvinylbenzene. It may contain up to 45 % (m/m) of ethylvinylbenzene. | (1)
406 | 83300 | 0001323-39-3 | 1,2-propyleneglycol monostearate | yes | no | no
407 | 87040 | 0001330-43-4 | sodium tetraborate | yes | no | no |  | (16)
408 | 82960 | 0001330-80-9 | 1,2-propyleneglycol monooleate | yes | no | no
409 | 62240 | 0001332-37-2 | iron oxide | yes | no | no
410 | 62720 | 0001332-58-7 | kaolin | yes | no | no |  |  | Particles can be thinner than 100 nm only if incorporated at a quantity of less than 12 % w/w in an ethylene vinyl alcohol copolymer (EVOH) inner layer of a multi-layer structure, in which the layer in direct contact with the food provides a functional barrier preventing migration of particles into the food.
411 | 42080 | 0001333-86-4 | carbon black | yes | no | no |  |  | Primary particles of 10 – 300 nm which are aggregated to a size of 100 – 1 200 nm which may form agglomerates within the size distribution of 300 nm – mm. Toluene extractables: maximum 0,1 %, determined according to ISO method 6209. UV absorption of cyclohexane extract at 386 nm: < 0,02 AU for a 1 cm cell or < 0,1 AU for a 5 cm cell, determined according to a generally recognised method of analysis. Benzo(a)pyrene content: max 0,25 mg/kg carbon black. Maximum use level of carbon black in the polymer: 2,5 % w/w.
412 | 45200 | 0001335-23-5 | copper iodide | yes | no | no |  | (6)
413 | 35600 | 0001336-21-6 | ammonium hydroxide | yes | no | no
414 | 87600 | 0001338-39-2 | sorbitan monolaurate | yes | no | no
415 | 87840 | 0001338-41-6 | sorbitan monostearate | yes | no | no
416 | 87680 | 0001338-43-8 | sorbitan monooleate | yes | no | no
417 | 85680 | 0001343-98-2 | silicic acid | yes | no | no
418 | 34720 | 0001344-28-1 | aluminium oxide | yes | no | no
419 | 92150 | 0001401-55-4 | tannic acids | yes | no | no |  |  | According to the JECFA specifications
420 | 19210 | 0001459-93-4 | isophthalic acid, dimethyl ester | no | yes | no | 0,05
421 | 13000 | 0001477-55-0 | 1,3-benzenedimethanamine | no | yes | no |  | (34)
422 | 38515 | 0001533-45-5 | 4,4′-bis(2-benzoxazolyl)stilbene | yes | no | yes | 0,05 |  |  | (2)
423 | 22937 | 0001623-05-8 | perfluoropropylperfluorovinyl ether | no | yes | no | 0,05
424 | 15070 | 0001647-16-1 | 1,9-decadiene | no | yes | no | 0,05
425 | 10840 | 0001663-39-4 | acrylic acid, tert-butyl ester | no | yes | no |  | (22)
426 | 13510 | 0001675-54-3 | 2,2-bis(4-hydroxyphenyl)propane bis(2,3-epoxypropyl) ether | no | yes | no |  |  | In compliance with Commission Regulation (EC) No 1895/2005 (1)
427 | 18896 | 0001679-51-2 | 4-(hydroxymethyl)-1-cyclohexene | no | yes | no | 0,05
428 | 95200 | 0001709-70-2 | 1,3,5-trimethyl-2,4,6-tris(3,5-di-tert-butyl-4-hydroxybenzyl)benzene | yes | no | no
429 | 13210 | 0001761-71-3 | bis(4-aminocyclohexyl)methane | no | yes | no | 0,05
430 | 95600 | 0001843-03-4 | 1,1,3-tris(2-methyl-4-hydroxy-5-tert-butylphenyl) butane | yes | no | yes | 5
431 | 61600 | 0001843-05-6 | 2-hydroxy-4-n-octyloxybenzophenone | yes | no | yes |  | (8)
432 | 12280 | 0002035-75-8 | adipic anhydride | no | yes | no
433 | 68320 | 0002082-79-3 | octadecyl 3-(3,5-di-tert-butyl-4-hydroxyphenyl)propionate | yes | no | yes | 6
434 | 20410 | 0002082-81-7 | methacrylic acid, diester with 1,4-butanediol | no | yes | no | 0,05
435 | 14230 | 0002123-24-2 | caprolactam, sodium salt | no | yes | no |  | (4)
436 | 19480 | 0002146-71-6 | lauric acid, vinyl ester | no | yes | no
437 | 11245 | 0002156-97-0 | acrylic acid, dodecyl ester | no | yes | no | 0,05 |  |  | (2)
438 | 13303 | 0002162-74-5 | bis(2,6-diisopropylphenyl) carbodiimide | no | yes | no | 0,05 |  | Expressed as the sum of bis(2,6-diisopropylphenyl)carbodiimide and its hydrolysis product 2,6-diisopropylaniline
439 | 21280 | 0002177-70-0 | methacrylic acid, phenyl ester | no | yes | no |  | (23)
440 | 21340 | 0002210-28-8 | methacrylic acid, propyl ester | no | yes | no |  | (23)
441 | 38160 | 0002315-68-6 | benzoic acid, propyl ester | yes | no | no
442 | 13780 | 0002425-79-8 | 1,4-butanediol bis(2,3-epoxypropyl)ether | no | yes | no | ND |  | Residual content = 1 mg/kg in final product expressed as epoxygroup. Molecular weight is 43 Da. | (10)
443 | 12788 | 0002432-99-7 | 11-aminoundecanoic acid | no | yes | no | 5
444 | 61440 | 0002440-22-4 | 2-(2′-hydroxy-5′-methylphenyl)benzotriazole | yes | no | no |  | (12)
445 | 83440 | 0002466-09-3 | pyrophosphoric acid | yes | no | no
446 | 10750 | 0002495-35-4 | acrylic acid, benzyl ester | no | yes | no |  | (22)
447 | 20080 | 0002495-37-6 | methacrylic acid, benzyl ester | no | yes | no |  | (23)
448 | 11890 | 0002499-59-4 | acrylic acid, n-octyl ester | no | yes | no |  | (22)
449 | 49840 | 0002500-88-1 | dioctadecyl disulphide | yes | no | yes | 0,05
450 | 24430 | 0002561-88-8 | sebacic anhydride | no | yes | no
451 | 66755 | 0002682-20-4 | 2-methyl-4-isothiazolin-3-one | yes | no | no | 0,5 |  | Only to be used in aqueous polymer dispersions and emulsions
452 | 38885 | 0002725-22-6 | 2,4-bis(2,4-dimethylphenyl)-6-(2-hydroxy-4-n-octyloxyphenyl)-1,3,5-triazine | yes | no | no | 5
453 | 26320 | 0002768-02-7 | vinyltrimethoxysilane | no | yes | no | 0,05 |  |  | (10)
454 | 12670 | 0002855-13-2 | 1-amino-3-aminomethyl-3,5,5-trimethylcyclohexane | no | yes | no | 6
455 | 20530 | 0002867-47-2 | methacrylic acid, 2-(dimethylamino)-ethyl ester | no | yes | no | ND
456 | 10810 | 0002998-08-5 | acrylic acid, sec-butyl ester | no | yes | no |  | (22)
457 | 20140 | 0002998-18-7 | methacrylic acid, sec-butyl ester | no | yes | no |  | (23)
458 | 36960 | 0003061-75-4 | behenamide | yes | no | no
459 | 46870 | 0003135-18-0 | 3,5-di-tert-butyl-4-hydroxybenzylphosphonic acid, dioctadecyl ester | yes | no | no
460 | 14950 | 0003173-53-3 | cyclohexyl isocyanate | no | yes | no |  | (17) | 1 mg/kg in final product expressed as isocyanate moiety | (10)
461 | 22420 | 0003173-72-6 | 1,5-naphthalene diisocyanate | no | yes | no |  | (17) | 1 mg/kg in final product expressed as isocyanate moiety | (10)
462 | 26170 | 0003195-78-6 | N-vinyl-N-methylacetamide | no | yes | no | 0,02 |  |  | ►M8 — ◄
463 | 25840 | 0003290-92-4 | 1,1,1-trimethylolpropane trimethacrylate | no | yes | no | 0,05
464 | 61280 | 0003293-97-8 | 2-hydroxy-4-n-hexyloxybenzophenone | yes | no | yes |  | (8)
465 | 68040 | 0003333-62-8 | 7-[2H-naphtho-(1,2-D)triazol-2-yl]-3-phenylcoumarin | yes | no | no
466 | 50640 | 0003648-18-8 | di-n-octyltin dilaurate | yes | no | no |  | (10)
467 | 14800 | 3724-65-0 | crotonic acid | yes | yes | no |  | (35)
468 | 71960 | 0003825-26-1 | perfluorooctanoic acid, ammonium salt | yes | no | no |  |  | Only to be used in repeated use articles, sintered at high temperatures
469 | 60480 | 0003864-99-1 | 2-(2′-hydroxy-3,5′-di-tert-butylphenyl)-5-chlorobenzotriazole | yes | no | yes |  | (12)
470 | 60400 | 0003896-11-5 | 2-(2′-hydroxy-3′-tert-butyl-5′-methylphenyl)-5-chlorobenzotriazole | yes | no | yes |  | (12)
471 | 24888 | 0003965-55-7 | 5-sulphoisophthalic acid, monosodium salt, dimethyl ester | no | yes | no | 0,05
472 | 66560 | 0004066-02-8 | 2,2′-methylenebis(4-methyl-6-cyclohexylphenol) | yes | no | yes |  | (5)
473 | 12265 | 0004074-90-2 | adipic acid, divinyl ester | no | yes | no | ND |  | 5 mg/kg in final product. Only to be used as co-monomer. | (1)
474 | 43600 | 0004080-31-3 | 1-(3-chloroallyl)-3,5,7-triaza-1-azoniaadamantane chloride | yes | no | no | 0,3
475 | 19110 | 0004098-71-9 | 1-isocyanato-3-isocyanatomethyl-3,5,5-trimethylcyclohexane | no | yes | no |  | (17) | 1 mg/kg in final product expressed as isocyanate moiety | (10)
476 | 16570 | 0004128-73-8 | diphenylether-4,4′-diisocyanate | no | yes | no |  | (17) | 1 mg/kg in final product expressed as isocyanate moiety | (10)
477 | 46720 | 0004130-42-1 | 2,6-di-tert-butyl-4-ethylphenol | yes | no | yes | 4,8 |  |  | (1)
478 | 60180 | 0004191-73-5 | 4-hydroxybenzoic acid, isopropyl ester | yes | no | no
479 | 12970 | 0004196-95-6 | azelaic anhydride | no | yes | no
480 | 46790 | 0004221-80-1 | 3,5-di-tert-butyl-4-hydroxybenzoic acid, 2,4-di-tert-butylphenyl ester | yes | no | no
481 | 13060 | 0004422-95-1 | 1,3,5-benzenetricarboxylic acid trichloride | no | yes | no | 0,05 |  | SML expressed as 1,3,5-benzenetricarboxylic acid | ►M8 — ◄
482 | 21100 | 0004655-34-9 | methacrylic acid, isopropyl ester | no | yes | no |  | (23)
483 | 68860 | 0004724-48-5 | n-octylphosphonic acid | yes | no | no | 0,05
484 | 13395 | 0004767-03-7 | 2,2-bis(hydroxymethyl)propionic acid | no | yes | no | 0,05 |  |  | (1)
485 | 13560 | 0005124-30-1 | dicyclohexylmethane-4,4′-diisocyanate | no | yes | no |  | (17) | 1 mg/kg in final product expressed as isocyanate moiety | (10)
486 | 54005 | 0005136-44-7 | ethylene-N-palmitamide-N′-stearamide | yes | no | no
487 | 45640 | 0005232-99-5 | 2-cyano-3,3-diphenylacrylic acid, ethyl ester | yes | no | no | 0,05
488 | 53440 | 0005518-18-3 | N,N′-ethylenebispalmitamide | yes | no | no
489 | 41040 | 0005743-36-2 | calcium butyrate | yes | no | no
490 | 16600 | 0005873-54-1 | diphenylmethane-2,4′-diisocyanate | no | yes | no |  | (17) | 1 mg/kg in final product expressed as isocyanate moiety | (10)
491 | 82720 | 0006182-11-2 | 1,2-propyleneglycol distearate | yes | no | no
492 | 45650 | 0006197-30-4 | 2-cyano-3,3-diphenylacrylic acid, 2-ethylhexyl ester | yes | no | no | 0,05
493 | 39200 | 0006200-40-4 | bis(2-hydroxyethyl)-2-hydroxypropyl-3-(dodecyloxy)methylammonium chloride | yes | no | no | 1,8
494 | 62140 | 0006303-21-5 | hypophosphorous acid | yes | no | no
495 | 35160 | 0006642-31-5 | 6-amino-1,3-dimethyluracil | yes | no | no | 5
496 | 71680 | 0006683-19-8 | pentaerythritol tetrakis[3-(3,5-di-tert-butyl-4-hydroxyphenyl)-propionate] | yes | no | no
497 | 95020 | 0006846-50-0 | 2,2,4-trimethyl-1,3-pentanediol diisobutyrate | yes | no | no | 5 |  | Only to be used in single-use gloves
498 | 16210 | 0006864-37-5 | 3,3′-dimethyl-4,4′-diaminodicyclohexylmethane | no | yes | no | 0,05 |  | Only to be used in polyamides | (5)
499 | 19965 | 0006915-15-7 | malic acid | yes | yes | no |  |  | In case of use as a monomer only to be used as a co-monomer in aliphatic polyesters up to maximum level of 1 % on a molar basis
500 | 38560 | 0007128-64-5 | 2,5-bis(5-tert-butyl-2-benzoxazolyl)thiophene | yes | no | yes | 0,6
501 | 34480 | — | aluminium fibers, flakes and powders | yes | no | no
502 | 22778 | 0007456-68-0 | 4,4′-oxybis(benzenesulphonyl azide) | no | yes | no | 0,05 |  |  | ►M8 — ◄
503 | 46080 | 0007585-39-9 | β-dextrin | yes | no | no
504 | 86240 | 0007631-86-9 | silicon dioxide | yes | no | no |  |  | For synthetic amorphous silicon dioxide: primary particles of 1 – 100 nm which are aggregated to a size of 0,1 – 1 μm which may form agglomerates within the size distribution of 0,3 μm to the mm size.
505 | 86480 | 0007631-90-5 | sodium bisulphite | yes | no | no |  | (19)
506 | 86920 | 0007632-00-0 | sodium nitrite | yes | no | no | 0,6
507 | 59990 | 0007647-01-0 | hydrochloric acid | yes | no | no
508 | 86560 | 0007647-15-6 | sodium bromide | yes | no | no
509 | 23170 | 0007664-38-2 | phosphoric acid | yes | yes | no
510 | 12789 | 0007664-41-7 | ammonia | yes | yes | no
511 | 91920 | 0007664-93-9 | sulphuric acid | yes | no | no
512 | 81680 | 0007681-11-0 | potassium iodide | yes | no | no |  | (6)
513 | 86800 | 0007681-82-5 | sodium iodide | yes | no | no |  | (6)
514 | 91840 | 0007704-34-9 | sulphur | yes | no | no
515 | 26360 | 0007732-18-5 | water | yes | yes | no |  |  | In compliance with Directive 98/83/EC (2)
516 | 86960 | 0007757-83-7 | sodium sulphite | yes | no | no |  | (19)
517 | 81520 | 0007758-02-3 | potassium bromide | yes | no | no
518 | 35845 | 0007771-44-0 | arachidonic acid | yes | no | no
519 | 87120 | 0007772-98-7 | sodium thiosulphate | yes | no | no |  | (19)
520 | 65120 | 0007773-01-5 | manganese chloride | yes | no | no
521 | 58320 | 0007782-42-5 | graphite | yes | no | no
522 | 14530 | 0007782-50-5 | chlorine | no | yes | no
523 | 45195 | 0007787-70-4 | copper bromide | yes | no | no
524 | 24520 | 0008001-22-7 | soybean oil | no | yes | no
525 | 62640 | 0008001-39-6 | japan wax | yes | no | no
526 | 43440 | 0008001-75-0 | ceresin | yes | no | no
527 | 14411 | 0008001-79-4 | castor oil | yes | yes | no
528 | 63760 | 0008002-43-5 | lecithin | yes | no | no
529 | 67850 | 0008002-53-7 | montan wax | yes | no | no
530 | 41760 | 0008006-44-8 | candelilla wax | yes | no | no
531 | 36880 | 0008012-89-3 | beeswax | yes | no | no
532 | 88640 | 0008013-07-8 | soybean oil, epoxidised | yes | no | no | 60 30(*) | (32) | (*) In the case of PVC gaskets used to seal glass jars containing infant formulae and follow-on formulae as defined by Directive 2006/141/EC or processed cereal-based foods and baby foods for infants and young children as defined by Directive 2006/125/EC, the SML is lowered to 30 mg/kg. Oxirane < 8 %, iodine number < 6.
533 | 42720 | 0008015-86-9 | carnauba wax | yes | no | no
534 | 80720 | 0008017-16-1 | polyphosphoric acids | yes | no | no
535 | 24100 | 0008050-09-7 | rosin | yes | yes | no
536 | 84320 | 0008050-15-5 | rosin, hydrogenated, ester with methanol | yes | no | no
537 | 84080 | 0008050-26-8 | rosin, ester with pentaerythritol | yes | no | no
538 | 84000 | 0008050-31-5 | rosin, ester with glycerol | yes | no | no
539 | 24160 | 0008052-10-6 | rosin tall oil | no | yes | no
540 | 63940 | 0008062-15-5 | lignosulphonic acid | yes | no | no | 0,24 |  | Only to be used as dispersant for plastics dispersions
541 | 58480 | 0009000-01-5 | gum arabic | yes | no | no
542 | 42640 | 0009000-11-7 | carboxymethylcellulose | yes | no | no
543 | 45920 | 0009000-16-2 | dammar | yes | no | no
544 | 58400 | 0009000-30-0 | guar gum | yes | no | no
545 | 93680 | 0009000-65-1 | tragacanth gum | yes | no | no
546 | 71440 | 0009000-69-5 | pectin | yes | no | no
547 | 55440 | 0009000-70-8 | gelatin | yes | no | no
548 | 42800 | 0009000-71-9 | casein | yes | no | no
549 | 80000 | 0009002-88-4 | polyethylene wax | yes | no | no
550 | 81060 | 0009003-07-0 | polypropylene wax | yes | no | no
551 | 79920 | 0009003-11-6 0106392-12-5 | poly(ethylene propylene) glycol | yes | no | no
552 | 81500 | 0009003-39-8 | polyvinylpyrrolidone | yes | no | no |  |  | The substance shall meet the purity criteria as laid down in Commission Directive 2008/84/EC (3)
553 | 14500 | 0009004-34-6 | cellulose | yes | yes | no
554 | 43300 | 0009004-36-8 | cellulose acetate butyrate | yes | no | no
555 | 53280 | 0009004-57-3 | ethylcellulose | yes | no | no
556 | 54260 | 0009004-58-4 | ethylhydroxyethylcellulose | yes | no | no
557 | 66640 | 0009004-59-5 | methylethylcellulose | yes | no | no
558 | 60560 | 0009004-62-0 | hydroxyethylcellulose | yes | no | no
559 | 61680 | 0009004-64-2 | hydroxypropylcellulose | yes | no | no
560 | 66700 | 0009004-65-3 | methylhydroxypropylcellulose | yes | no | no
561 | 66240 | 0009004-67-5 | methylcellulose | yes | no | no
562 | 22450 | 0009004-70-0 | nitrocellulose | no | yes | no
563 | 78320 | 0009004-97-1 | polyethyleneglycol monoricinoleate | yes | no | yes | 42
564 | 24540 | 0009005-25-8 | starch, edible | yes | yes | no
565 | 61120 | 0009005-27-0 | hydroxyethyl starch | yes | no | no
566 | 33350 | 0009005-32-7 | alginic acid | yes | no | no
567 | 82080 | 0009005-37-2 | 1,2-propyleneglycol alginate | yes | no | no
568 | 79040 | 0009005-64-5 | polyethyleneglycol sorbitan monolaurate | yes | no | no
569 | 79120 | 0009005-65-6 | polyethyleneglycol sorbitan monooleate | yes | no | no
570 | 79200 | 0009005-66-7 | polyethyleneglycol sorbitan monopalmitate | yes | no | no
571 | 79280 | 0009005-67-8 | polyethyleneglycol sorbitan monostearate | yes | no | no
572 | 79360 | 0009005-70-3 | polyethyleneglycol sorbitan trioleate | yes | no | no
573 | 79440 | 0009005-71-4 | polyethyleneglycol sorbitan tristearate | yes | no | no
574 | 24250 | 0009006-04-6 | rubber, natural | yes | yes | no
575 | 76721 | 0063148-62-9 | polydimethylsiloxane (Mw > 6 800 Da) | yes | no | no |  |  | Viscosity at 25 °C not less than 100 cSt (100 × 10-6 m2/s)
576 | 60880 | 0009032-42-2 | hydroxyethylmethylcellulose | yes | no | no
577 | 62280 | 0009044-17-1 | isobutylene-butene copolymer | yes | no | no
578 | 79600 | 0009046-01-9 | polyethyleneglycol tridecyl ether phosphate | yes | no | no | 5 |  | For materials and articles intended for contact with aqueous foods only. Polyethyleneglycol (EO ≤ 11) tridecyl ether phosphate (mono-and dialkyl ester) with a maximum 10 % content of polyethyleneglycol (EO ≤ 11) tridecylether.
579 | 61800 | 0009049-76-7 | hydroxypropyl starch | yes | no | no
580 | 46070 | 0010016-20-3 | α-dextrin | yes | no | no
581 | 36800 | 0010022-31-8 | barium nitrate | yes | no | no
582 | 50240 | 0010039-33-5 | di-n-octyltin bis(2-ethylhexyl maleate) | yes | no | no |  | (10)
583 | 40400 | 0010043-11-5 | boron nitride | yes | no | no |  | (16)
584 | 13620 | 0010043-35-3 | boric acid | yes | yes | no |  | (16)
585 | 41120 | 0010043-52-4 | calcium chloride | yes | no | no
586 | 65280 | 0010043-84-2 | manganese hypophosphite | yes | no | no
587 | 68400 | 0010094-45-8 | octadecylerucamide | yes | no | yes | 5
588 | 64320 | 0010377-51-2 | lithium iodide | yes | no | no |  | (6)
589 | 52645 | 0010436-08-5 | cis-11-eicosenamide | yes | no | no
590 | 21370 | 0010595-80-9 | methacrylic acid, 2-sulphoethyl ester | no | yes | no | ND |  |  | (1)
591 | 36160 | 0010605-09-1 | ascorbyl stearate | yes | no | no
592 | 34690 | 0011097-59-9 | aluminium magnesium carbonate hydroxide | yes | no | no
593 | 44960 | 0011104-61-3 | cobalt oxide | yes | no | no
594 | 65360 | 0011129-60-5 | manganese oxide | yes | no | no
595 | 19510 | 0011132-73-3 | lignocellulose | no | yes | no
596 | 95935 | 0011138-66-2 | xanthan gum | yes | no | no
597 | 67120 | 0012001-26-2 | mica | yes | no | no
598 | 41600 | 0012004-14-7 0037293-22-4 | calcium sulphoaluminate | yes | no | no
599 | 36840 | 0012007-55-5 | barium tetraborate | yes | no | no |  | (16)
600 | 60030 | 0012072-90-1 | hydromagnesite | yes | no | no
601 | 35440 | 0012124-97-9 | ammonium bromide | yes | no | no
602 | 70240 | 0012198-93-5 | ozokerite | yes | no | no
603 | 83460 | 0012269-78-2 | pyrophyllite | yes | no | no
604 | 60080 | 0012304-65-3 | hydrotalcite | yes | no | no
605 | 11005 | 0012542-30-2 | acrylic acid, dicyclopentenyl ester | no | yes | no | 0,05 |  |  | (1)
606 | 65200 | 0012626-88-9 | manganese hydroxide | yes | no | no
607 | 62245 | 0012751-22-3 | iron phosphide | yes | no | no |  |  | Only to be used in PET polymers and copolymers
608 | 40800 | 0013003-12-8 | 4,4′-butylidene-bis(6-tert-butyl-3-methylphenyl-ditridecyl phosphite) | yes | no | yes | 6
609 | 83455 | 0013445-56-2 | pyrophosphorous acid | yes | no | no
610 | 93440 | 0013463-67-7 | titanium dioxide | yes | no | no
611 | 35120 | 0013560-49-1 | 3-aminocrotonic acid, diester with thiobis (2-hydroxyethyl) ether | yes | no | no
612 | 16694 | 0013811-50-2 | N,N′-divinyl-2-imidazolidinone | no | yes | no | 0,05 |  |  | (10)
613 | 95905 | 0013983-17-0 | wollastonite | yes | no | no
614 | 45560 | 0014464-46-1 | cristobalite | yes | no | no
615 | 92080 | 0014807-96-6 | talc | yes | no | no
616 | 83470 | 0014808-60-7 | quartz | yes | no | no
617 | 10660 | 0015214-89-8 | 2-acrylamido-2-methylpropanesulphonic acid | no | yes | no | 0,05
618 | 51040 | 0015535-79-2 | di-n-octyltin mercaptoacetate | yes | no | no |  | (10)
619 | 50320 | 0015571-58-1 | di-n-octyltin bis(2-ethylhexyl mercaptoacetate) | yes | no | no |  | (10)
620 | 50720 | 0015571-60-5 | di-n-octyltin dimaleate | yes | no | no |  | (10)
621 | 17110 | 0016219-75-3 | 5-ethylidenebicyclo[2,2,1]hept-2-ene | no | yes | no | 0,05 |  |  | (9)
622 | 69840 | 0016260-09-6 | oleylpalmitamide | yes | no | yes | 5
623 | 52640 | 0016389-88-1 | dolomite | yes | no | no
624 | 18897 | 0016712-64-4 | 6-hydroxy-2-naphthalenecarboxylic acid | no | yes | no | 0,05
625 | 36720 | 0017194-00-2 | barium hydroxide | yes | no | no
626 | 57800 | 0018641-57-1 | glycerol tribehenate | yes | no | no
627 | 59760 | 0019569-21-2 | huntite | yes | no | no
628 | 96190 | 0020427-58-1 | zinc hydroxide | yes | no | no
629 | 34560 | 0021645-51-2 | aluminium hydroxide | yes | no | no
630 | 82240 | 0022788-19-8 | 1,2-propyleneglycol dilaurate | yes | no | no
631 | 59120 | 0023128-74-7 | 1,6-hexamethylene-bis(3-(3,5-di-tert-butyl-4-hydroxyphenyl)propionamide) | yes | no | yes | 45
632 | 52880 | 0023676-09-7 | 4-ethoxybenzoic acid, ethyl ester | yes | no | no | 3,6
633 | 53200 | 0023949-66-8 | 2-ethoxy-2′-ethyloxanilide | yes | no | yes | 30
634 | 25910 | 0024800-44-0 | tripropyleneglycol | no | yes | no
635 | 40720 | 0025013-16-5 | tert-butyl-4-hydroxyanisole | yes | no | no | 30
636 | 31500 | 0025134-51-4 | acrylic acid, acrylic acid, 2-ethylhexyl ester, copolymer | yes | no | no | 0,05 | (22) | SML expressed as acrylic acid, 2-ethylhexyl ester
637 | 71635 | 0025151-96-6 | pentaerythritol dioleate | yes | no | no | 0,05 |  | Not to be used for articles in contact with fatty foods for which ►M7 simulant D1 and/or D2 ◄ is laid down
638 | 23590 | 0025322-68-3 | polyethyleneglycol | yes | yes | no
639 | 23651 | 0025322-69-4 | polypropyleneglycol | yes | yes | no
640 | 54930 | 0025359-91-5 | formaldehyde-1-naphthol, copolymer | yes | no | no | 0,05
641 | 22331 | 0025513-64-8 | mixture of (35-45 % w/w) 1,6-diamino-2,2,4-trimethylhexane and (55-65 % w/w)1,6-diamino-2,4,4-trimethylhexane | no | yes | no | 0,05
642 | 64990 | 0025736-61-2 | maleic anhydride-styrene, copolymer, sodium salt | yes | no | no |  |  | The fraction with molecular weight below 1 000 Da ►M7 shall ◄ not exceed 0,05 % (w/w)
643 | 87760 | 0026266-57-9 | sorbitan monopalmitate | yes | no | no
644 | 88080 | 0026266-58-0 | sorbitan trioleate | yes | no | no
645 | 67760 | 0026401-86-5 | mono-n-octyltin tris(isooctyl mercaptoacetate) | yes | no | no |  | (11)
646 | 50480 | 0026401-97-8 | di-n-octyltin bis(isooctyl mercaptoacetate) | yes | no | no |  | (10)
647 | 56720 | 0026402-23-3 | glycerol monohexanoate | yes | no | no
648 | 56880 | 0026402-26-6 | glycerol monooctanoate | yes | no | no
649 | 47210 | 0026427-07-6 | dibutylthiostannoic acid polymer | yes | no | no |  |  | Molecular unit = (C8H18S3Sn2)n (n = 1,5-2)
650 | 49600 | 0026636-01-1 | dimethyltin bis(isooctyl mercaptoacetate) | yes | no | no |  | (9)
651 | 88240 | 0026658-19-5 | sorbitan tristearate | yes | no | no
652 | 38820 | 0026741-53-7 | bis(2,4-di-tert-butylphenyl) pentaerythritol diphosphite | yes | no | yes | 0,6
653 | 25270 | 0026747-90-0 | 2,4-toluene diisocyanate dimer | no | yes | no |  | (17) | 1 mg/kg in final product expressed as isocyanate moiety | (10)
654 | 88600 | 0026836-47-5 | sorbitol monostearate | yes | no | no
655 | 25450 | 0026896-48-0 | tricyclodecanedimethanol | no | yes | no | 0,05
656 | 24760 | 0026914-43-2 | styrenesuphonic acid | no | yes | no | 0,05
657 | 67680 | 0027107-89-7 | mono-n-octyltin tris(2-ethylhexyl mercaptoacetate) | yes | no | no |  | (11)
658 | 52000 | 0027176-87-0 | dodecylbenzenesulphonic acid | yes | no | no | 30
659 | 82800 | 0027194-74-7 | 1,2-propyleneglycol monolaurate | yes | no | no
660 | 47540 | 0027458-90-8 | di-tert-dodecyl disulphide | yes | no | yes | 0,05
661 | 95360 | 0027676-62-6 | 1,3,5-tris(3,5-di-tert-butyl-4-hydroxybenzyl)-1,3,5-triazine-2,4,6(1H,3H,5H)-trione | yes | no | yes | 5
662 | 25927 | 0027955-94-8 | 1,1,1-tris(4-hydroxyphenol)ethane | no | yes | no | 0,005 |  | Only to be used in polycarbonates | ►M8 — ◄
663 | 64150 | 0028290-79-1 | linolenic acid | yes | no | no
664 | 95000 | 0028931-67-1 | trimethylolpropane trimethacrylate-methyl methacrylate copolymer | yes | no | no
665 | 83120 | 0029013-28-3 | 1,2-propyleneglycol monopalmitate | yes | no | no
666 | 87280 | 0029116-98-1 | sorbitan dioleate | yes | no | no
667 | 55190 | 0029204-02-2 | gadoleic acid | yes | no | no
668 | 80240 | 0029894-35-7 | polyglycerol ricinoleate | yes | no | no
669 | 56610 | 0030233-64-8 | glycerol monobehenate | yes | no | no
670 | 56800 | 0030899-62-8 | glycerol monolaurate diacetate | yes | no | no |  | (32)
671 | 74240 | 0031570-04-4 | phosphorous acid, tris(2,4-di-tert-butylphenyl)ester | yes | no | no
672 | 76845 | 0031831-53-5 | polyester of 1,4-butanediol with caprolactone | yes | no | no |  | (29) (30) | The fraction with molecular weight below 1 000 Da ►M7 shall ◄ not exceed 0,5 % (w/w)
673 | 53670 | 0032509-66-3 | ethylene glycol bis[3,3-bis(3-tert-butyl-4-hydroxyphenyl)butyrate] | yes | no | yes | 6
674 | 46480 | 0032647-67-9 | dibenzylidene sorbitol | yes | no | no
675 | 38800 | 0032687-78-8 | N,N′-bis(3-(3,5-di-tert-butyl-4-hydroxyphenyl)propionyl)hydrazide | yes | no | yes | 15
676 | 50400 | 0033568-99-9 | di-n-octyltin bis(isooctyl maleate) | yes | no | no |  | (10)
677 | 82560 | 0033587-20-1 | 1,2-propyleneglycol dipalmitate | yes | no | no
678 | 59200 | 0035074-77-2 | 1,6-hexamethylene-bis(3-(3,5-di-tert-butyl-4-hydroxyphenyl)propionate) | yes | no | yes | 6
679 | 39060 | 0035958-30-6 | 1,1-bis(2-hydroxy-3,5-di-tert-butylphenyl)ethane | yes | no | yes | 5
680 | 94400 | 0036443-68-2 | triethyleneglycol bis[3-(3-tert-butyl-4-hydroxy-5-methylphenyl) propionate] | yes | no | no | 9
681 | 18310 | 0036653-82-4 | 1-hexadecanol | no | yes | no
682 | 53270 | 0037205-99-5 | ethylcarboxymethylcellulose | yes | no | no
683 | 66200 | 0037206-01-2 | methylcarboxymethylcellulose | yes | no | no
684 | 68125 | 0037244-96-5 | nepheline syenite | yes | no | no
685 | 85950 | 0037296-97-2 | silicic acid, magnesium-sodium-fluoride salt | yes | no | no | 0,15 |  | SML expressed as fluoride. Only to be used in layers of multi-layer materials not coming into direct contact with food.
686 | 61390 | 0037353-59-6 | hydroxymethylcellulose | yes | no | no
687 | 13530 | 0038103-06-9 | 2,2-bis(4-hydroxyphenyl)propane bis(phthalic anhydride) | no | yes | no | 0,05
688 | 92560 | 0038613-77-3 | tetrakis(2,4-di-tert-butyl-phenyl)-4,4′-biphenylylene diphosphonite | yes | no | yes | 18
689 | 95280 | 0040601-76-1 | 1,3,5-tris(4-tert-butyl-3-hydroxy-2,6-dimethylbenzyl)-1,3,5-triazine-2,4,6(1H,3H,5H)-trione | yes | no | yes | 6
690 | 92880 | 0041484-35-9 | thiodiethanol bis(3-(3,5-di-tert-butyl-4-hydroxy phenyl) propionate) | yes | no | yes | 2,4
691 | 13600 | 0047465-97-4 | 3,3-bis(3-methyl-4-hydroxyphenyl)2-indolinone | no | yes | no | 1,8
692 | 52320 | 0052047-59-3 | 2-(4-dodecylphenyl)indole | yes | no | yes | 0,06
693 | 88160 | 0054140-20-4 | sorbitan tripalmitate | yes | no | no
694 | 21400 | 0054276-35-6 | methacrylic acid, sulphopropyl ester | no | yes | no | 0,05 |  |  | (1)
695 | 67520 | 0054849-38-6 | monomethyltin tris(isooctyl mercaptoacetate) | yes | no | no |  | (9)
696 | 92205 | 0057569-40-1 | terephthalic acid, diester with 2,2′-methylenebis(4-methyl-6-tert-butylphenol) | yes | no | no
697 | 67515 | 0057583-34-3 | monomethyltin tris(ethylhexyl mercaptoacetate) | yes | no | no |  | (9)
698 | 49595 | 0057583-35-4 | dimethyltin bis(ethylhexyl mercaptoacetate) | yes | no | no |  | (9)
699 | 90720 | 0058446-52-9 | stearoylbenzoylmethane | yes | no | no
700 | 31520 | 0061167-58-6 | acrylic acid, 2-tert-butyl-6-(3-tert-butyl-2-hydroxy-5-methylbenzyl)-4-methylphenyl ester | yes | no | yes | 6
701 | 40160 | 0061269-61-2 | N,N′-bis(2,2,6,6-tetramethyl-4-piperidyl)hexamethylenediamine-1,2-dibromoethane, copolymer | yes | no | no | 2,4
702 | 87920 | 0061752-68-9 | sorbitan tetrastearate | yes | no | no
703 | 17170 | 0061788-47-4 | fatty acids, coco | no | yes | no
704 | 77600 | 0061788-85-0 | polyethyleneglycol ester of hydrogenated castor oil | yes | no | no
705 | 10599/90A | 0061788-89-4 | acids, fatty, unsaturated (C18), dimers, non hydrogenated, distilled and non-distilled | no | yes | no |  | (18) |  | (1)
706 | 17230 | 0061790-12-3 | fatty acids, tall oil | no | yes | no
707 | 46375 | 0061790-53-2 | diatomaceous earth | yes | no | no
708 | 77520 | 0061791-12-6 | polyethyleneglycol ester of castor oil | yes | no | no | 42
709 | 87520 | 0062568-11-0 | sorbitan monobehenate | yes | no | no
710 | 38700 | 0063397-60-4 | bis(2-carbobutoxyethyl)tin-bis(isooctyl mercaptoacetate) | yes | no | yes | 18
711 | 42000 | 0063438-80-2 | (2-carbobutoxyethyl)tin-tris(isooctyl mercaptoacetate) | yes | no | yes | 30
712 | 42960 | 0064147-40-6 | castor oil, dehydrated | yes | no | no
713 | 43480 | 0064365-11-3 | charcoal, activated | yes | no | no |  |  | Only for use in PET at maximum 10 mg/kg of polymer. Same purity requirements as for Vegetable Carbon (E 153) set out by Commission Regulation (EU) No 231/2012 (4) with exception of ash content which can be up to 10 % (w/w).
714 | 84400 | 0064365-17-9 | rosin, hydrogenated, ester with pentaerythritol | yes | no | no
715 | 46880 | 0065140-91-2 | 3,5-di-tert-butyl-4-hydroxybenzylphosphonic acid, monoethyl ester, calcium salt | yes | no | no | 6
716 | 60800 | 0065447-77-0 | 1-(2-hydroxyethyl)-4-hydroxy-2,2,6,6-tetramethyl piperidine-succinic acid, dimethyl ester, copolymer | yes | no | no | 30
717 | 84210 | 0065997-06-0 | rosin, hydrogenated | yes | no | no
718 | 84240 | 0065997-13-9 | rosin, hydrogenated, ester with glycerol | yes | no | no
719 | 65920 | 0066822-60-4 | N-methacryloyloxyethyl-N,N-dimethyl-N-carboxymethylammonium chloride, sodium salt -octadecyl methacrylate-ethyl methacrylate-cyclohexyl methacrylate-N-vinyl-2-pyrrolidone, copolymers | yes | no | no
720 | 67360 | 0067649-65-4 | mono-n-dodecyltin tris(isooctyl mercaptoacetate) | yes | no | no |  | (25)
721 | 46800 | 0067845-93-6 | 3,5-di-tert-butyl-4-hydroxybenzoic acid, hexadecyl ester | yes | no | no
722 | 17200 | 0068308-53-2 | fatty acids, soya | no | yes | no
723 | 88880 | 0068412-29-3 | starch, hydrolysed | yes | no | no
724 | 24903 | 0068425-17-2 | syrups, hydrolysed starch, hydrogenated | no | yes | no |  |  | In compliance with the purity criteria for maltitol syrup E 965(ii) as laid down in Commission Directive 2008/60/EC (5)
726 | 83599 | 0068442-12-6 | reaction products of oleic acid, 2-mercaptoethyl ester, with dichlorodimethyltin, sodium sulphide and trichloromethyltin | yes | no | yes |  | (9)
727 | 43360 | 0068442-85-3 | cellulose, regenerated | yes | no | no
728 | 75100 | 0068515-48-0 0028553-12-0 | phthalic acid, diesters with primary, saturated C 8-C 10 branched alcohols, more than 60 % C 9 (‘DINP’) | yes | no | no |  | (26) (32) | Only to be used as: (a) plasticiser in repeated use materials and articles; (b) plasticiser in single-use materials and articles contacting non-fatty foods except for infant formula and follow-on formula (7) (c) technical support agent in concentrations up to 0,1 % (w/w) in the final product. Not to be used in combination with FCM substances 157, 159, 283, or 1085. | (7)
729 | 75105 | 0068515-49-1 0026761-40-0 | phthalic acid, diesters with primary, saturated C9-C11 alcohols more than 90 % C10 | yes | no | no |  | (26) (32) | Only to be used as: (a) plasticiser in repeated use materials and articles; (b) plasticiser in single-use materials and articles contacting non-fatty foods except for infant formulae and follow-on formulae as defined by Directive 2006/141/EC or processed cereal-based foods and baby foods for infants and young children as defined by Directive 2006/125/EC; (c) technical support agent in concentrations up to 0,1 % in the final product. | (7)
730 | 66930 | 0068554-70-1 | methylsilsesquioxane | yes | no | no |  |  | Residual monomer in methylsilsesquioxane: < 1 mg methyltrimethoxysilane/kg of methylsilsesquioxane
731 | 18220 | 0068564-88-5 | N-heptylaminoundecanoic acid | no | yes | no | 0,05 |  |  | (2)
732 | 45450 | 0068610-51-5 | p-cresol-dicyclopentadiene-isobutylene, copolymer | yes | no | yes | 5
733 | 10599/92A | 0068783-41-5 | acids, fatty, unsaturated (C18), dimers, hydrogenated, distilled and non-distilled | no | yes | no |  | (18) |  | (1)
734 | 46380 | 0068855-54-9 | diatomaceous earth, soda ash flux-calcined | yes | no | no
735 | 40120 | 0068951-50-8 | bis(polyethyleneglycol)hydroxymethylphosphonate | yes | no | no | 0,6
736 | 50960 | 0069226-44-4 | di-n-octyltin ethyleneglycol bis(mercaptoacetate) | yes | no | no |  | (10)
737 | 77370 | 0070142-34-6 | polyethyleneglycol-30 dipolyhydroxystearate | yes | no | no
738 | 60320 | 0070321-86-7 | 2-[2-hydroxy-3,5-bis(1,1-dimethylbenzyl)phenyl]benzotriazole | yes | no | yes | 1,5
739 | 70000 | 0070331-94-1 | 2,2′-oxamidobis[ethyl-3-(3,5-di-tert-butyl-4-hydroxyphenyl)-propionate] | yes | no | no
740 | 81200 | 0071878-19-8 | poly[6-[(1,1,3,3-tetramethylbutyl)amino]-1,3,5-triazine-2,4-diyl]-[(2,2,6,6-tetramethyl-4-piperidyl)-imino]hexamethylene[(2,2,6,6-tetramethyl-4-piperidyl) imino] | yes | no | yes | 3
741 | 24070 | 0073138-82-6 | resin acids and rosin acids | yes | yes | no
742 | 92700 | 0078301-43-6 | 2,2,4,4-tetramethyl-20-(2,3-epoxypropyl)-7-oxa-3,20-diazadispiro-[5.1.11.2]-heneicosan-21-one, polymer | yes | no | yes | 5
743 | 38950 | 0079072-96-1 | bis(4-ethylbenzylidene)sorbitol | yes | no | no
744 | 18888 | 080181-31-3 | 3-hydroxybutanoic acid-3- hydroxypentanoic acid, copolymer | no | yes | no |  | (35) | The substance is used as product obtained by bacterial fermentation. In compliance with the specifications mentioned in the Table 4 of Annex I.
745 | 68145 | 0080410-33-9 | 2,2′,2′-nitrilo(triethyl tris(3,3′,5,5′-tetra-tert-butyl-1,1′-bi-phenyl-2,2′-diyl)phosphite) | yes | no | yes | 5 |  | SML expressed as sum of phosphite and phosphate
746 | 38810 | 0080693-00-1 | bis(2,6-di-tert-butyl-4-methylphenyl)pentaerythritol diphosphite | yes | no | yes | 5 |  | SML expressed as sum of phosphite and phosphate
747 | 47600 | 0084030-61-5 | di-n-dodecyltin bis(isooctyl mercaptoacetate) | yes | no | yes |  | (25)
748 | 12765 | 0084434-12-8 | N-(2-aminoethyl)-β-alanine, sodium salt | no | yes | no | 0,05
749 | 66360 | 0085209-91-2 | 2,2′-methylene bis(4,6-di-tert-butylphenyl) sodium phosphate | yes | no | yes | 5
750 | 66350 | 0085209-93-4 | 2,2′-methylenebis(4,6-di-tert-butylphenyl) lithium phosphate | yes | no | no | 5
751 | 81515 | 0087189-25-1 | poly(zinc glycerolate) | yes | no | no
752 | 39890 | 0087826-41-3 0069158-41- 4 0054686-97-4 0081541-12-0 | bis(methylbenzylidene)sorbitol | yes | no | no
753 | 62800 | 0092704-41-1 | kaolin, calcined | yes | no | no
754 | 56020 | 0099880-64-5 | glycerol dibehenate | yes | no | no
755 | 21765 | 0106246-33-7 | 4,4′-methylenebis(3-chloro-2,6-diethylaniline) | no | yes | no | 0,05 |  |  | (1)
756 | 40020 | 0110553-27-0 | 2,4-bis(octylthiomethyl)-6-methylphenol | yes | no | yes |  | (24)
757 | 95725 | 0110638-71-6 | vermiculite, reaction product with citric acid, lithium salt | yes | no | no
758 | 38940 | 0110675-26-8 | 2,4-bis(dodecylthiomethyl)-6-methylphenol | yes | no | yes |  | (24)
759 | 54300 | 0118337-09-0 | 2,2′-ethylidenebis(4,6-di-tert-butylphenyl) fluorophosphonite | yes | no | yes | 6
760 | 83595 | 0119345-01-6 | reaction product of di-tert-butylphosphonite with biphenyl, obtained by condensation of 2,4-di-tert-butylphenol with Friedel Craft reaction product of phosphorous trichloride and biphenyl | yes | no | no | 18 |  | Composition: — 4,4′-biphenylene-bis[0,0-bis(2,4-di-tert-butylphenyl)phosphonite] (CAS No 0038613-77-3) (36-46 % w/w (*)), — 4,3′-biphenylene-bis[0,0-bis(2,4-di-tert-butylphenyl)phosphonite] (CAS No 0118421-00-4) (17-23 % w/w (*)), — 3,3′-biphenylene-bis[0,0-bis(2,4-di-tert-butylphenyl)phosphonite] (CAS No 0118421-01-5) (1-5 % w/w (*)), — 4-biphenylene-0,0-bis(2,4-di-tert-butylphenyl)phosphonite (CAS No 0091362-37-7) (11-19 % w/w (*)), — tris(2,4-di-tert-butylphenyl)phosphite (CAS No 0031570-04-4) (9-18 % w/w (*)), — 4,4′-biphenylene-0,0-bis(2,4-di-tert-butylphenyl)phosphonate-0,0-bis(2,4-di-tert-butylphenyl)phosphonite (CAS No 0112949-97-0) (< 5 % w/w (*)) (*) Quantity of substance used/quantity of formulation Other specifications: — Phosphor content of min. 5,4 % to max. 5,9 %, — Acid value of max. 10 mg KOH per gram, — Melt range of 85– 110 °C,
761 | 92930 | 0120218-34-0 | thiodiethanolbis(5-methoxycarbonyl-2,6-dimethyl-1,4-dihydropyridine-3-carboxylate) | yes | no | no | 6
762 | 31530 | 0123968-25-2 | acrylic acid, 2,4-di-tert-pentyl-6-(1-(3,5-di-tert-pentyl-2-hydroxyphenyl)ethyl)phenyl ester | yes | no | yes | 5
763 | 39925 | 0129228-21-3 | 3,3-bis(methoxymethyl)-2,5-dimethylhexane | yes | no | yes | 0,05
764 | 13317 | 0132459-54-2 | N,N′-bis[4-(ethoxycarbonyl)phenyl]-1,4,5,8-naphthalenetetracarboxydiimide | no | yes | no | 0,05 |  | Purity > 98,1 % (w/w). Only to be used as co-monomer (max 4 %) for polyesters (PET, PBT).
765 | 49485 | 0134701-20-5 | 2,4-dimethyl-6-(1-methylpentadecyl)phenol | yes | no | yes | 1
766 | 38879 | 0135861-56-2 | bis(3,4-dimethylbenzylidene)sorbitol | yes | no | no
767 | 38510 | 0136504-96-6 | 1,2-bis(3-aminopropyl)ethylenediamine, polymer with N-butyl-2,2,6,6-tetramethyl-4-piperidinamine and 2,4,6-trichloro-1,3,5-triazine | yes | no | no | 5
768 | 34850 | 0143925-92-2 | amines, di-C14-C20-alkyl, oxidised, from hydrogenated tallow | yes | no | no |  |  | Only to be used in contact with non-fatty foods: (a) at 0,1 % w/w in polyolefins (b) at 0,25 % w/w in PET
769 | 74010 | 0145650-60-8 | phosphorous acid, bis(2,4-di-tert-butyl-6-methylphenyl) ethyl ester | yes | no | yes | 5 |  | SML expressed as sum of phosphite and phosphate
770 | 51700 | 0147315-50-2 | 2-(4,6-diphenyl-1,3,5-triazin-2-yl)-5-(hexyloxy)phenol | yes | no | no | 0,05
771 | 34650 | 0151841-65-5 | aluminium hydroxybis [2,2′-methylenebis (4,6-di-tert-butylphenyl) phosphate] | yes | no | no | 5
772 | 47500 | 0153250-52-3 | N,N′-dicyclohexyl-2,6-naphthalene dicarboxamide | yes | no | no | 5
773 | 38840 | 0154862-43-8 | bis(2,4-dicumylphenyl)pentaerythritol-diphosphite | yes | no | yes | 5 |  | SML expressed as sum of the substance itself, its oxidised form bis(2,4-dicumylphenyl)pentaerythritol-phosphate and its hydrolysis product (2,4-dicumylphenol)
774 | 95270 | 0161717-32-4 | 2,4,6-tris(tert-butyl)phenyl-2-butyl-2-ethyl-1,3-propanediol phosphite | yes | no | yes | 2 |  | SML expressed as sum of phosphite, phosphate and the hydrolysis product = TTBP
775 | 45705 | 0166412-78-8 | 1,2-cyclohexanedicarboxylic acid, diisononyl ester | yes | no | no |  | (32)
776 | 76723 | 0167883-16-1 | polydimethylsiloxane, 3-aminopropyl terminated, polymer with dicyclohexylmethane-4,4′-diisocyanate | yes | no | no |  |  | The fraction with molecular weight below 1 000 Da ►M7 shall ◄ not exceed 1,5 % (w/w)
777 | 31542 | 0174254-23-0 | acrylic acid, methyl ester, telomer with 1-dodecanethiol, C16-C18 alkyl esters | yes | no | no |  |  | 0,5 % in final product | (1)
778 | 71670 | 0178671-58-4 | pentaerythritol tetrakis (2-cyano-3,3-diphenylacrylate) | yes | no | yes | 0,05
779 | 39815 | 0182121-12-6 | 9,9-bis(methoxymethyl)fluorene | yes | no | yes | 0,05 |  |  | ►M8 — ◄
780 | 81220 | 0192268-64-7 | poly-[[6-[N-(2,2,6,6-tetramethyl-4-piperidinyl)-n-butylamino]-1,3,5-triazine-2,4-diyl][(2,2,6,6-tetramethyl-4-piperidinyl)imino]-1,6-hexanediyl[(2,2,6,6-tetramethyl-4-piperidinyl)imino]]-α-[N,N,N′,N′-tetrabutyl-N"-(2,2,6,6-tetramethyl-4-piperidinyl)-N"-[6-(2,2,6,6-tetramethyl-4-piperidinylamino)-hexyl]-[1,3,5-triazine-2,4,6-triamine]-ω-N,N,N′,N′-tetrabutyl-1,3,5-triazine-2,4-diamine] | yes | no | no | 5
781 | 95265 | 0227099-60-7 | 1,3,5-tris(4-benzoylphenyl) benzene | yes | no | no | 0,05
782 | 76725 | 0661476-41-1 | polydimethylsiloxane, 3-aminopropyl terminated, polymer with 1-isocyanato-3-isocyanatomethyl-3,5,5-trimethylcyclohexane | yes | no | no |  |  | The fraction with molecular weight below 1 000 Da ►M7 shall ◄ not exceed 1 % (w/w)
783 | 55910 | 0736150-63-3 | glycerides, castor-oil mono-, hydrogenated, acetates | yes | no | no |  | (32)
784 | 95420 | 0745070-61-5 | 1,3,5-tris (2,2-di-methylpropanamido) benzene | yes | no | no | 5
785 | 24910 | 0000100-21-0 | terephthalic acid | no | yes | no |  | (28)
786 | 14627 | 0000117-21-5 | 3-chlorophthalic anhydride | no | yes | no | 0,05 |  | SML expressed as 3-chlorophthalic acid
787 | 14628 | 0000118-45-6 | 4-chlorophthalic anhydride | no | yes | no | 0,05 |  | SML expressed as 4-chlorophthalic acid
788 | 21498 | 0002530-85-0 | [3-(methacryloxy)propyl]trimethoxysilane | no | yes | no | 0,05 |  | Only to be used as a surface treatment agent of inorganic fillers | (1) (11)
789 | 60027 | — | hydrogenated homopolymers and/or copolymers made of 1-hexene and/or 1-octene and/or 1-decene and/or 1-dodecene and/or 1-tetradecene (Mw: 440–12 000 ) | yes | no | no |  |  | Average molecular weight not less than 440 Da. Viscosity at 100 °C not less than 3,8 cSt (3,8 × 10-6 m2/s). | (2)
790 | 80480 | 0090751-07-8 0082451-48-7 | poly(6-morpholino-1,3,5-triazine-2,4-diyl)-[(2,2,6,6-tetramethyl-4-piperidyl)imino)] hexa-methylene-[(2,2,6,6-tetramethyl-4-piperidyl)imino)] | yes | no | no | 5 |  | Average molecular weight not less than 2 400 Da. Residual content of morpholine ≤ 30 mg/kg, of N,N′-bis(2,2,6,6-tetramethylpiperidin-4-yl)hexane-1,6-diamine < 15 000 mg/kg, and of 2,4-dichloro-6-morpholino-1,3,5-triazine ≤ 20 mg/kg. | (16)
791 | 92470 | 0106990-43-6 | N,N′,N″,N″-tetrakis(4,6-bis(N-butyl-(N-methyl-2,2,6,6-tetramethylpiperidin-4-yl)amino)triazin-2-yl)-4,7-diazadecane-1,10-diamine | yes | no | no | 0,05
792 | 92475 | 0203255-81-6 | 3,3′,5,5′-tetrakis(tert-butyl)-2,2′-dihydroxybiphenyl, cyclic ester with [3-(3-tert-butyl-4-hydroxy-5-methylphenyl)propyl]oxyphosphonous acid | yes | no | yes | 5 |  | SML expressed as the sum of phosphite and phosphate form of the substance and the hydrolysis products
793 | 94000 | 0000102-71-6 | triethanolamine | yes | no | no |  | (37)
794 | 18117 | 0000079-14-1 | glycolic acid | no | yes | no |  |  | Only to be used for manufacture of polyglycolic acid (PGA) for (i) indirect food contact behind polyesters such as polyethylene terephthalate (PET) or polylactic acid (PLA); and (ii) direct food contact of a blend of PGA up to 3 % w/w in PET or PLA.
795 | 40155 | 0124172-53-8 | N,N′-bis(2,2,6,6-tetramethyl-4-piperidyl)-N,N′-diformylhexamethylenediamine | yes | no | no | 0,05 |  |  | (2) (12)
796 | 72141 | 0018600-59-4 | 2,2′-(1,4-phenylene)bis[4H-3,1-benzoxazin-4-one] | yes | no | yes | 0,05 |  | SML including the sum of its hydrolysis products
797 | 76807 | 0073018-26-5 | polyester of adipic acid with 1,3-butanediol, 1,2-propanediol and 2-ethyl-1-hexanol | yes | no | yes |  | (31) (32)
798 | 92200 | 0006422-86-2 | terephthalic acid, bis(2-ethylhexyl)ester | yes | no | no | 60 | (32)
799 | 77708 |  | polyethyleneglycol (EO = 1-50) ethers of linear and branched primary (C8-C22) alcohols | yes | no | no | 1,8 |  | In compliance with the maximum ethylene oxide content as laid down in the purity criteria for food additives in Commission Regulation (EU) No 231/2012.
800 | 94425 | 0000867-13-0 | triethyl phosphonoacetate | yes | no | no |  |  | Only for use in PET
801 | 30607 | — | acids, C2-C24, aliphatic, linear, monocarboxylic, from natural oils and fats, lithium salt | yes | no | no
802 | 33105 | 0146340-15-0 | alcohols, C12-C14 secondary, β-(2-hydroxyethoxy), ethoxylated | yes | no | no | 5 |  |  | (12)
803 | 33535 | 0152261-33-1 | α-alkenes(C20-C24) copolymer with maleic anhydride, reaction product with 4-amino-2,2,6,6-tetramethylpiperidine | yes | no | no |  |  | Not to be used for articles in contact with fatty foods for which ►M7 simulant D1 and/or D2 ◄ is laid down. Not to be used in contact with alcoholic foods. | (13)
804 | 80510 | 1010121-89-7 | poly(3-nonyl-1,1-dioxo-1-thiopropane-1,3-diyl)-block-poly(x-oleyl-7-hydroxy-1,5-diiminooctane-1,8-diyl), process mixture with x = 1 and/or 5, neutralised with dodecylbenzenesulfonic acid | yes | no | no |  |  | Only to be used as polymer production aid in polyethylene (PE), polypropylene (PP) and polystyrene (PS)
805 | 93450 | — | titanium dioxide, coated with a copolymer of n-octyltrichlorosilane and [aminotris(methylenephosphonic acid), penta sodium salt] | yes | no | no |  |  | The content of the surface treatment copolymer of the coated titanium dioxide is less than 1 % w/w
806 | 14876 | 0001076-97-7 | 1,4-cyclohexanedicarboxylic acid | no | yes | no | 5 |  | Only to be used for manufacture of polyesters
807 | 93485 | — | titanium nitride, nanoparticles | yes | no | no |  |  | No migration of titanium nitride nanoparticles. Only to be used in polyethylene terephthalate (PET) up to 20 mg/kg. In the PET, the agglomerates have a diameter of 100-500 nm consisting of primary titanium nitride nanoparticles; primary particles have a diameter of approximately 20 nm.
808 | 38550 | 0882073-43-0 | bis(4-propylbenzylidene)propylsorbitol | yes | no | no | 5 |  | SML including the sum of its hydrolysis products
809 | 49080 | 0852282-89-4 | N-(2,6-diisopropylphenyl)-6-[4-(1,1,3,3-tetramethylbutyl)phenoxy]-1H-benzo[de]isoquinolin-1,3(2H)-dione | yes | no | yes | 0,05 |  | Only for use in PET | (6) (14) (15)
810 | 68119 |  | neopentyl glycol, diesters and monoesters with benzoic acid and 2-ethylhexanoic acid | yes | no | no | 5 | (32) | Not to be used for articles in contact with fatty foods for which ►M7 simulant D1 and/or D2 ◄ is laid down.
811 | 80077 | 0068441-17-8 | polyethylene waxes, oxidised | yes | no | no | 60
812 | 80350 | 0124578-12-7 | poly(12-hydroxystearic acid)-polyethyleneimine copolymer | yes | no | no |  |  | Only to be used in plastics up to 0,1 % w/w. Prepared by the reaction of poly(12-hydroxystearic acid) with polyethyleneimine.
813 | 91530 | — | sulphosuccinic acid alkyl (C4-C20) or cyclohexyl diesters, salts | yes | no | no | 5
814 | 91815 | — | sulphosuccinic acid monoalkyl (C10-C16) polyethyleneglycol esters, salts | yes | no | no | 2
815 | 94985 | — | trimethylolpropane, mixed triesters and diesters with benzoic acid and 2-ethylhexanoic acid | yes | no | no | 5 | (32) | Not to be used for articles in contact with fatty foods for which ►M7 simulant D1 and/or D2 ◄ is laid down
816 | 45704 | — | cis-1,2-cyclohexanedicarboxylic acid, salts | yes | no | no | 5
817 | 38507 | — | cis-endo-bicyclo[2.2.1]heptane-2,3-dicarboxylic acid, salts | yes | no | no | 5 |  | Not to be used with polyethylene in contact with acidic foods. Purity ≥ 96 %.
818 | 21530 | — | methallylsulphonic acid, salts | no | yes | no | 5
819 | 68110 | — | neodecanoic acid, salts | yes | no | no | 0,05 |  | Not to be used in polymers contacting fatty foods. Not to be used for articles in contact with fatty foods for which ►M7 simulant D1 and/or D2 ◄ is laid down. SML expressed as neodecanoic acid.
820 | 76420 | — | pimelic acid, salts | yes | no | no
821 | 90810 | — | stearoyl-2-lactylic acid, salts | yes | no | no
822 | 71983 | 14797-73-0 | Perchloric acid, salts (perchlorate) | yes | no | no |  | (38)
823 | 24889 | — | 5-Sulphoisophthalic acid, salts | no | yes | no | 5
854 | 71943 | 0329238-24-6 | perfluoro acetic acid, α-substituted with the copolymer of perfluoro-1,2-propylene glycol and perfluoro-1,1-ethylene glycol, terminated with chlorohexafluoropropyloxy groups | yes | no | no |  |  | Only to be used in concentrations up to 0,5 % w/w in the polymerisation of fluoropolymers that are processed at temperatures at or above 340 °C and are intended for use in repeated use articles
855 | 40560 |  | (butadiene, styrene, methyl methacrylate) copolymer cross-linked with 1,3-butanediol dimethacrylate | yes | no | no |  |  | Only to be used in rigid poly(vinyl chloride) (PVC) at a maximum level of 12 % at room temperature or below.
856 | 40563 | 25101-28-4 | (butadiene, styrene, methyl methacrylate, butyl acrylate) copolymer cross-linked with divinylbenzene or 1,3-butanediol dimethacrylate | yes | no | no |  |  | Only to be used in: — rigid poly(vinyl chloride) (PVC) at a maximum level of 12 % at room temperature or below; or — at up to 40 % w/w in blends of styrene acrylonitrile copolymer (SAN)/poly(methyl methacrylate) (PMMA) repeat-use articles at room temperature or below, and when either in contact only with aqueous, acidic and/or low alcoholic (< 20 %) foodstuffs for less than 1 day, or when in contact only with dry foodstuffs for any duration of time.
857 | 66765 | 0037953-21-2 | (methyl methacrylate, butyl acrylate, styrene, glycidyl methacrylate) copolymer | yes | no | no |  |  | Only to be used in rigid poly(vinyl chloride) (PVC) at a maximum level of 2 % at room temperature or below.
858 | 38565 | 0090498-90-1 | 3,9-bis[2-(3-(3-tert-butyl-4-hydroxy-5-methylphenyl)propionyloxy)-1,1-dimethylethyl]-2,4,8,10-tetraoxaspiro[5,5]undecane | yes | no | yes | 0,05 |  | SML expressed as the sum of the substance and its oxidation product 3-[(3-(3-tert-butyl-4-hydroxy-5-methylphenyl)prop-2-enoyloxy)-1,1-dimethylethyl]-9-[(3-(3-tert-butyl-4-hydroxy-5-methylphenyl)propionyloxy)-1,1-dimethylethyl]-2,4,8,10-tetraoxaspiro[5,5]-undecane in equilibrium with its para quinone methid tautomer. | (2)
859 |  |  | (butadiene, ethyl acrylate, methyl methacrylate, styrene) copolymer crosslinked with divinylbenzene, in nanoform | yes | no | no |  |  | Only to be used as particles in non-plasticised PVC up to 10 % w/w in contact with all food types at room temperature or below including long-term storage. When used together with the substance with FCM No 998 and/or the substance with FCM No 1043, the restriction of 10 % w/w applies to the sum of those substances. The diameter of particles shall be > 20 nm, and for at least 95 % by number it shall be > 40 nm.
860 | 71980 | 0051798-33-5 | perfluoro[2-(poly(n-propoxy))propanoic acid] | yes | no | no |  |  | Only to be used in the polymerisation of fluoropolymers that are processed at temperatures at or above 265 °C and are intended for use in repeated use articles
861 | 71990 | 0013252-13-6 | perfluoro[2-(n-propoxy)propanoic acid] | yes | no | no |  |  | Only to be used in the polymerisation of fluoropolymers that are processed at temperatures at or above 265 °C and are intended for use in repeated use articles
862 | 15180 | 0018085-02-4 | 3,4-diacetoxy-1-butene | no | yes | no | 0,05 |  | SML including the hydrolysis product 3,4-dihydroxy-1-butene Only to be used as a co-monomer for ethylvinylalcohol (EVOH) and polyvinylalcohol (PVOH) copolymers. | (17) (19)
863 | 15260 | 0000646-25-3 | 1,10-decanediamine | no | yes | no | 0,05 |  | Only to be used as a co-monomer for manufacturing polyamide articles for repeated use in contact with aqueous, acidic and dairy foodstuffs at room temperature or for short term contact up to 150 °C.
864 | 46330 | 0000056-06-4 | 2,4-diamino-6-hydroxypyrimidine | yes | no | no | 5 |  | Only to be used in rigid poly(vinyl chloride) (PVC) in contact with non-acidic and non-alcoholic aqueous food
865 | 40619 | 0025322-99-0 | (butyl acrylate, methyl methacrylate, butyl methacrylate) copolymer | yes | no | no |  |  | Only to be used in: (a) rigid poly(vinyl chloride) (PVC) at a maximum level of 1 % w/w; (b) polylactic acid (PLA) at a maximum level of 5 % w/w.
866 | 40620 | — | (butyl acrylate, methyl methacrylate) copolymer, cross-linked with allyl methacrylate | yes | no | no |  |  | Only to be used in rigid poly(vinyl chloride) (PVC) at a maximum level of 7 %
867 | 40815 | 0040471-03-2 | (butyl methacrylate, ethyl acrylate, methyl methacrylate) copolymer | yes | no | no |  |  | Only to be used in rigid poly(vinyl chloride) (PVC) at a maximum level of 2 %
868 | 53245 | 0009010-88-2 | (ethyl acrylate, methyl methacrylate) copolymer | yes | no | no |  |  | Only to be used in: (a) rigid poly(vinyl chloride) (PVC) at a maximum level of 2 % w/w; (b) polylactic acid (PLA) at a maximum level of 5 % w/w; (c) polyethylene terephthalate (PET) at a maximum level of 5 % w/w.
869 | 66763 | 0027136-15-8 | (butyl acrylate, methyl methacrylate, styrene) copolymer | yes | no | no |  |  | Only to be used in rigid poly(vinyl chloride) (PVC) at a maximum level of 3 %
870 | 95500 | 0160535-46-6 | N,N′,N″-tris(2-methylcyclohexyl)-1,2,3-propane-tricarboxamide | yes | no | no | 5
871 |  | 0287916-86-3 | dodecanoic acid, 12-amino-, polymer with ethene, 2,5-furandione, α-hydro-ω-hydroxypoly (oxy-1,2-ethanediyl) and 1-propene | yes | no | no |  |  | Only to be used in polyolefins at levels of up to 20 weight %. These polyolefins shall only be used in contact with foods for which Table 2 of Annex III assigns food simulant E, at ambient temperature or below, and when migration of the total oligomeric fraction of less than 1 000 Da does not exceed 50 μg/kg food. | (23)
872 |  | 0006607-41-6 | 2-phenyl-3,3-bis(4-hydroxyphenyl)phthalimidine | no | yes | no | 0,05 |  | To be used only as a co-monomer in polycarbonate copolymers | (20)
873 | 93460 |  | titanium dioxide reacted with octyltriethoxysilane | yes | no | no |  |  | Reaction product of titanium dioxide with up to 2 % w/w surface treatment substance octyltriethoxysilane, processed at high temperatures.
874 | 16265 | 0156065-00-8 | α-dimethyl-3-(4’-hydroxy-3’-methoxyphenyl)propylsilyloxy, ω-3-dimethyl-3-(4’-hydroxy-3’-methoxyphenyl)propylsilyl polydimethylsiloxane | no | yes | no | 0,05 | (33) | Only to be used as comonomer in siloxane modified polycarbonate. The oligomeric mixture shall be characterised by the formula C24H38Si2O5(SiOC2H6)n (50 > n ≥ 26).
875 | 80345 | 0058128-22-6 | poly(12-hydroxystearic acid) stearate | yes | no | yes | 5
878 | 31335 | — | acids, fatty (C8-C22) from animal or vegetable fats and oils, esters with branched alcohols, aliphatic, monohydric, saturated, primary (C3-C22) | yes | no | no
879 | 31336 | — | acids, fatty (C8-C22) from animal or vegetable fats and oils, esters with alcohols, linear, aliphatic, monohydric, saturated, primary (C1-C22) | yes | no | no
880 | 31348 |  | acids, fatty (C8-C22), esters with pentaerythritol' | yes | no | no
881 | 25187 | 0003010-96-6 | 2,2,4,4-tetramethylcyclobutane-1,3-diol | no | yes | no | 5 |  | Only for: (a) repeated use articles for long term storage at room temperature or below and hotfill; (b) single use materials and articles as a co-monomer at a maximum use level of 35 mole % of the diol component of polyesters, and if such materials and articles are for long term storage at room temperature or below of food types which have an alcohol content of up to 10 % and for which Table 2 of Annex III does not assign simulant D2. Hot fill conditions are allowed for such single use materials and articles.
882 | 25872 | 0002416-94-6 | 2,3,6-trimethylphenol | no | yes | no | 0,05
883 | 22074 | 0004457-71-0 | 3-methyl-1,5-pentanediol | no | yes | no | 0,05 |  | Only to be used in materials in contact with food at a surface to mass ratio up to 0,5 dm2/kg
884 | 34240 | 0091082-17-6 | alkyl(C10-C21)sulphonic acid, esters with phenol | yes | no | no | 0,05 |  | Not to be used for articles in contact with fatty foods for which ►M7 simulant D1 and/or D2 ◄ is laid down.
885 | 45676 | 0263244-54-8 | cyclic oligomers of (butylene terephthalate) | yes | no | no |  |  | Only to be used in poly(ethylene terephthalate) (PET), poly(butylene terephthalate) (PBT), polycarbonate (PC), polystyrene (PS) and rigid poly(vinyl chloride) (PVC) plastics in concentrations up to 1 % w/w, in contact with aqueous, acidic and alcoholic foods, for long term storage at room temperature.
894 | 93360 | 0016545-54-3 | thiodipropionic acid, ditetradecyl ester | yes | no | no |  | (14)
895 | 47060 | 0171090-93-0 | 3-(3,5-di-tert-butyl-4-hydroxyphenyl)propanoic acid, esters with C13-C15 branched and linear alcohols | yes | no | no | 0,05 |  | Only to be used in polyolefins in contact with foods other than fatty/high-alcoholic and dairy products.
896 | 71958 | 0958445-44-8 | 3H-perfluoro-3-[(3-methoxy-propoxy)propanoic acid], ammonium salt | yes | no | no |  |  | Only to be used in the polymerisation of fluoropolymers when: — processed at temperatures higher than 280 °C for at least 10 minutes, — processed at temperatures higher than 190 °C up to 30 % w/w for use in blends with polyoxymethylene polymers and intended for repeated use articles.
902 |  | 0000128-44-9 | 1,2-benzisothiazol-3(2H)-one 1,1-dioxide, sodium salt | yes | no | no |  |  | The substance shall comply with the specific purity criteria as set out in Commission Regulation (EU) No 231/2012 (6).
903 |  | 37486-69-4 | 2H-perfluoro-[(5,8,11,14-tetramethyl)-tetraethyleneglycol ethyl propyl ether] | yes | no | no |  |  | Only to be used as a polymer production aid in the polymerisation of fluoropolymers intended for: (a) repeated and single use materials and articles when sintered or processed (non-sintered) at temperatures at or above 360 °C for at least 10 minutes or at higher temperatures for equivalent shorter times; (b) repeated use materials and articles when processed (non-sintered) at temperatures from 300 °C and up to 360 °C for at least 10 minutes.
923 | 39150 | 0000120-40-1 | N,N-bis(2-hydroxyethyl)dodecanamide | yes | no | no | 5 |  | The residual amount of diethanolamine in plastics, as an impurity and decomposition product of the substance, ►M7 shall ◄ not result in a migration of diethanolamine higher than 0,3 mg/kg food. | (18)
924 | 94987 |  | trimethylolpropane, mixed triesters and diesters with n-octanoic and n-decanoic acids | yes | no | no | 0,05 |  | Only for use in PET in contact with all types of foods other than fatty, high-alcoholic and dairy products.
926 | 71955 | 0908020-52-0 | perfluoro[(2-ethyloxy-ethoxy)acetic acid], ammonium salt | yes | no | no |  |  | Only to be used in the polymerisation of fluoropolymers that are processed at temperatures higher than 300 °C for at least 10 minutes.
969 |  | 24937-78-8 | ethylene-vinyl acetate copolymer wax | yes | no | no |  |  | Only to be used as a polymeric additive up to 2 % w/w in polyolefins. The migration of low molecular weight oligomeric fraction below 1 000 Da shall not exceed 5 mg/kg food.
971 | 25885 | 0002459-10-1 | trimethyl trimellitate | no | yes | no |  |  | Only to be used as a co-monomer up to 0,35 % w/w to produce modified polyesters intended to be used in contact with aqueous and dry foodstuffs containing no free fat at the surface. | (17)
972 | 45197 | 0012158-74-6 | copper hydroxide phosphate | yes | no | no
973 | 22931 | 0019430-93-4 | (perfluorobutyl)ethylene | no | yes | no |  |  | Only to be used as a co-monomer up to 0,1 % w/w in the polymerisation of fluoropolymers, sintered at high temperatures.
974 | 74050 | 939402-02-5 | phosphorous acid, mixed 2,4-bis(1,1- dimethylpropyl)phenyl and 4-(1,1- dimethylpropyl)phenyl triesters | yes | no | yes | 10 |  | SML expressed as the sum of the phosphite and phosphate forms of the substance, 4-tert-amylphenol and 2,4-di-tert-amylphenol. The migration of 2,4-di-tert- amylphenol shall not exceed 1 mg/kg food.
979 | 79987 | — | (polyethylene terephthalate, hydroxylated polybutadiene, pyromellitic anhydride) copolymer | yes | no | no |  |  | Only to be used in polyethylene terephthalate (PET) at a maximum level of 5 % w/w.
988 |  | 3634-83-1 | 1,3-bis(isocyanatomethyl)benzene | no | yes | no |  | (34) | SML(T) applies to the migration of its hydrolysis product, 1,3-benzenedimethanamine To be used only as co-monomer in the manufacture of a middle layer coating on a poly(ethylene terephthalate) polymer film in a multilayer film
998 |  |  | (butadiene, ethyl acrylate, methyl methacrylate, styrene) copolymer not cross-linked, in nanoform | yes | no | no |  |  | Only to be used as particles in non-plasticised PVC up to 10 % w/w in contact with all food types at room temperature or below including long-term storage. When used together with the substance with FCM No 859 and/or the substance with FCM No 1043, the restriction of 10 % w/w applies to the sum of those substances. The diameter of particles shall be > 20 nm, and for at least 95 % by number it shall be > 40 nm.
1007 |  | 976-56-7 | diethyl[[3,5-bis(1,1-dimethylethyl)-4-hydroxyphenyl]methyl]phosphonate | no | yes | no |  |  | Only to be used up to 0,2 % (w/w) based on the final polymer weight in the polymerisation process to manufacture poly(ethylene terephthalate) (PET) and poly(ethylene 2,5-furandicarboxylate) (PEF)
1016 |  |  | (methacrylic acid, ethyl acrylate, n-butyl acrylate, methyl methacrylate and butadiene) copolymer in nanoform | yes | no | no |  |  | Only to be used up to: (a) 10 % w/w in non-plasticised PVC; (b) 15 % w/w in non-plasticised PLA. The final material shall be used at room temperature or below.
1017 |  | 25618-55-7 | polyglycerol | yes | no | no |  |  | To be processed under conditions preventing the decomposition of the substance and up to a maximum temperature of 275 °C.
1030 |  |  | montmorillonite clay modified by dimethyldialkyl(C16-C18)ammonium chloride | yes | no | no |  |  | Only to be used up to 12 % (w/w) in polyolefins in contact with dry foods to which simulant E is assigned in table 2 of Annex III at room temperature or below. The sum of the specific migration of 1-chlorohexadecane and 1-chlorooctadecane shall not exceed 0,05 mg/kg food. Can contain platelets in the nanoform that are only in one dimension thinner than 100 nm. Such platelets shall be oriented parallel to the polymer surface and shall be fully embedded in the polymer.
1031 |  | 3238-40-2 | furan-2,5-dicarboxylic acid | no | yes | no | 5 |  | Only to be used as a monomer in the production of polyethylene furanoate. The migration of the oligomeric fraction of less than 1 000 Da shall not exceed 50 μg/kg food (expressed as furan-2,5-dicarboxylic acid). | (22) (23)
1034 |  | 3710-30-3 | 1,7-octadiene | no | yes | no | 0,05 |  | Only to be used as a crosslinking co-monomer in the manufacture of polyolefins for contact with any type of foods for long term storage at room temperature, including when packaged under hot-fill conditions.
1043 |  |  | (butadiene, ethyl acrylate, methyl methacrylate, styrene) copolymer crosslinked with 1,3-butanediol dimethacrylate, in nanoform | yes | no | no |  |  | Only to be used as particles in non-plasticised PVC up to 10 % w/w in contact with all food types at room temperature or below including long-term storage. When used together with the substance with FCM No 859 and/or the substance with FCM No 998, the restriction of 10 % w/w applies to the sum of those substances. The diameter of particles shall be > 20 nm, and for at least 95 % by number it shall be > 40 nm.
1045 |  | 1190931-27-1 | perfluoro{acetic acid, 2-[(5-methoxy-1,3-dioxolan-4-yl)oxy]}, ammonium salt | yes | no | no |  |  | Only to be used as a polymer production aid during the manufacture of fluoropolymers under high temperature conditions of at least 370 °C.
1046 |  |  | zinc oxide, nanoparticles, coated with [3-(methacryloxy)propyl] trimethoxysilane (FCM No 788) | yes | no | no |  |  | Only to be used in unplasticised polymers. The restrictions and specifications specified for FCM substance No 788 shall be respected.
1048 |  | 624-03-3 | ethylene glycol dipalmitate | yes | no | no |  | (2) | Only to be used when produced from a fatty acid precursor that is obtained from edible fats or oils.
1050 |  |  | zinc oxide, nanoparticles, uncoated | yes | no | no |  |  | Only to be used in unplasticised polymers.
1051 |  | 42774-15-2 | N,N′-bis(2,2,6,6-tetramethyl-4-piperidinyl) isophthalamide | yes | no | no | 5
1052 |  | 1455-42-1 | 2,4,8,10-tetraoxaspiro[5,5]undecane-3,9-diethanol,β3,β3,β9,β9-tetramethyl- (‘SPG’) | no | yes | no | 5 |  | Only to be used as a monomer in the production of polyesters. The migration of oligomers of less than 1 000 Da shall not exceed 50 μg/kg food (expressed as SPG). | (22) (23)
1053 |  |  | fatty acids, C16–18 saturated, esters with dipentaerythritol | yes | no | no |  |  | Only to be used when produced from a fatty acid precursor that is obtained from edible fats or oils
1055 |  | 7695-91-2 58-95-7 | α-tocopherol acetate | yes | no | no |  |  | Only to be used as antioxidant in polyolefins. | (24)
1059 |  | 147398-31-0 | Poly((R)-3-hydroxybutyrate-co-(R)-3-hydroxyhexanoate) (‘PHBH’) | no | yes | no |  | (35) | The substance is a macromolecule obtained from microbial fermentation. Only to be used at temperature conditions not exceeding the conditions defined in point 2.1.4(d) of Annex V. The migration of all oligomers with a molecular weight below 1 000 Da shall not exceed 5,0 mg/kg food. | (23)
1060 |  |  | ground sunflower seed hulls | yes | no | no |  |  | Only to be used at room temperature or below in contact with foods for which Table 2 of Annex III assigns food simulant E. The seed hulls shall be obtained from sunflower seeds that are fit for human consumption. The processing temperature of the plastic containing the additive shall not exceed 240 °C.
1061 |  | 80512-44-3 | 2,4,4′-trifluorobenzophenone | no | yes | no |  |  | Only to be used as a co-monomer in the manufacture of polyether ether ketone plastics up to 0,3 % w/w of the final material.
1062 |  |  | mixture composed of 97 % tetraethyl orthosilicate (TEOS) with CAS No 78-10-4 and 3 % hexamethyldisilazane (HMDS) with CAS No 999-97-3 | no | yes | no |  |  | Only to be used for the production of recycled PET and at up to 0,12 % (w/w).
1063 |  | 1547-26-8 | 2,3,3,4,4,5,5-heptafluoro-1-pentene | no | yes | no |  |  | Only to be used together with tetrafluoroethylene and/or ethylene co-monomers to manufacture fluorocopolymers for application as polymer processing aid at up to 0,2 % w/w of the food contact material, and when the low-molecular mass fraction below 1 500 Da in the fluorocopolymer does not exceed 30 mg/kg.
1064 |  | 39318-18-8 | tungsten oxide | yes | no | no | 0,05 |  | Stoichiometry: WOn, n = 2,72-2,90 | (25)
1065 |  | 85711-28-0 | mixture of methyl-branched and linear C14-C18 alkanamides, derived from fatty acids | yes | no | no | 5 |  | Only to be used in the manufacture of articles made of polyolefins, and which do not come into contact with foods for which food simulant D2 is assigned in Table 2 of Annex III. | (26)
1066 |  | 23985-75-3 | 1,2,3,4-tetrahydronaphthalene-2,6-dicarboxylic acid, dimethyl ester | no | yes | no | 0,05 |  | Only to be used as a co-monomer in the manufacture of a polyester non-food contact layer in a plastic multilayer material, which is to be used only in contact with foods for which food simulants A, B, C and/or D1 are assigned in Table 2 of Annex III. The specific migration limit in column 8 refers to the sum of the substance and of its dimers (cyclic and open chain).
1067 |  | 616-38-6 | dimethyl carbonate | no | yes | no |  |  | Only to be used: a) with 1,6-hexanediol in the manufacture of polycarbonate pre-polymers that are used at up to 30 % to manufacture thermoplastic polyurethanes with 4,4′-methylenediphenyldiisocyanate and diols, such as polypropylene glycol and 1,4-butanediol. The resulting material shall only be applied in repeated use articles intended to come into short–term contact (≤ 30 min at room temperature) with food for which simulants A and/or B are assigned in Table 2 of Annex III; or b) for the production of other polycarbonates and/or under other conditions provided that the migration of dimethyl carbonate does not exceed 0,05 mg/kg food and that the migration of all polycarbonate oligomers with a molecular weight below 1 000 Da together does not exceed 0,05 mg/kg food. | (27)
1068 |  | 2530-83-8 | [3-(2,3-epoxypropoxy)propyl]trimethoxy silane | no | yes | no |  |  | Only to be used as a component of a sizing agent to treat glass fibres to be embedded in glass-fibre-reinforced low diffusivity plastics (polyethylene terephthalate (PET), polycarbonate (PC), polybutylene terephthalate (PBT), thermoset polyesters and epoxy bisphenol vinylester) in contact with all foodstuffs. In treated glass fibres, residues of the substance must not be detectable at 0,01 mg/kg for the substance and 0,06 mg/kg for each of the reaction products (hydrolysed monomers and epoxy-containing cyclic dimer, trimer and tetramer).
1069 |  | 75-28-5 | isobutane | yes | no | no |  |  | Only to be used as a blowing agent.
1075 |  |  | Montmorillonite clay modified with hexadecyltrimethylammonium bromide | yes | no | no |  |  | Only to be used as additive at up to 4,0 % w/w in polylactic acid plastics intended for long-term storage of water at ambient temperature or below. Can form platelets in the nanoform that are in one or two dimensions thinner than 100 nm. Such platelets shall be oriented parallel to the polymer surface and shall be fully embedded in the polymer.
1076 |  | 1227937-46-3 | Phosphorous acid, triphenyl ester, polymer with alpha-hydro-omega-hydroxypoly[oxy(methyl-1,2-ethanediyl)], C10-16 alkyl esters | yes | no | no | 0,05 |  | To be used only: a) as an additive at up to 0,2 % w/w in high impact polystyrene materials and articles intended for contact with food at room temperature and below, including hot-fill and/or heating up to 100 °C for up to 2 hours. It shall not be used in contact with foods for which simulant C and/or D1 is assigned in Annex III. b) as an additive at up to 0,025 % w/w in acrylonitrile-butadiene-styrene (ABS) materials for use at room temperature and below
1077 |  |  | Titanium dioxide surface-treated with fluoride-modified alumina | yes | no | no |  |  | Only to be used at up to 25,0 % w/w, including in the nanoform. | 29
1078 |  | 3319-31-1 | tris(2-ethylhexyl) benzene-1,2,4-tricarboxylate | yes | no | no | 1 | (32) | Only to be used as plasticiser to manufacture soft poly(vinyl chloride) Not to be used in contact with foods intended for infants (7)
1079 |  | 84731-70-4 | bis(2-ethylhexyl) cyclohexane-1,4- dicarboxylate (DEHCH) | yes | no | no | 0,05 |  | Only to be used as an additive in poly(vinyl chloride) (PVC) at up to 25 % w/w in contact at room temperature or below with foods for which food simulants A or B are assigned in Table 2 of Annex III.
1080 |  | 156157-97-0 | (triethanolamine-perchlorate, sodium salt) dimer | yes | no | no |  | (37) (38) | Only to be used in rigid poly(vinyl chloride) in contact with foods included in the food category with reference number 01.01.A in table 2 of Annex III
1081 |  | - | N, N-bis(2-hydroxyethyl)stearylamine partially esterified with saturated C16/C18 fatty acids | yes | no | no |  | (7) | Only to be used at up to 2 % (w/w) in plastic materials and articles intended for the packaging by food business operators of dry foods for which simulant E is assigned in table 2 of Annex III. | (30)
1082 |  | 52628-03-2 | Phosphoric acid, mixed esters with 2-hydroxyethyl methacrylate | no | yes | no | 0,05 |  | Only to be used at up to 0,35 % (w/w) to manufacture polymethylmethacrylate. SML expressed as the sum of the mono-, di- and triesters of phosphoric acid and the mono-, di-, tri- and tetraesters of diphosphoric acid
1083 |  | 2421-28-5 | Benzophenone-3,3',4,4'-tetracarboxylic dianhydride (‘BTDA’) | no | yes | no | 0,05 |  | Only to be used at up to 43 % (w/w) as a co-monomer in the production of polyimides for use in contact with foods for which only simulants B and/or D2 are laid down in table 2 of Annex III at temperatures up to 250 °C.
1084 |  | 1821217-71-3 | phosphorous acid, triphenyl ester, polymer with 1,4-cyclohexanedimethanol and polypropylene glycol, C10-16 alkyl esters | yes | no | yes | 5 |  | Only to be used as an additive at up to 0,15 % w/w in polyolefins intended for contact with food at room temperature and below, including hot-fill and/or heating up to 100 °C for up to 2 hours. Not to be used in the manufacture of articles intended for contact with infant formula (7), and human milk. The fraction with a molecular weight below 1 000 Da shall not exceed 13 % w/w of the substance. The SML applies to the total of phosphite and phosphate species. | (2)
1089 |  | 81607-35-4 | calcium tert-butylphosphonate | yes | no | no |  |  | Only to be used as a nucleating agent at up to 0,15 % w/w in polyolefins intended for contact with food at room temperature and below, including temperatures up to 100 °C for maximum 2 hours and up to 130 °C for less than 15 minutes. Not to be used in materials and articles intended for contact with infant formula (7), and human milk.
1092 |  | 1801863-42-2 | amines, di-C14-C20-alkyl, oxidised, from hydrogenated vegetable oil | yes | no | no |  |  | Only to be used as an additive at up to 0,1 % w/w in polyolefins, which are to be used only in contact with non-fatty foods at room temperature and below, including hot-fill and/or heating up to 100 °C for up to 2 hours. Not to be used in the manufacture of materials and articles intended for contact with infant formula (7), and human milk.
1093 |  | 1883583-80-9 | wax, rice bran, oxidised | yes | no | no |  |  | Only to be used as an additive at up to 0,3 % w/w in polyethylene terephthalate, polylactic acid and rigid poly(vinyl chloride) materials and articles intended for contact with non-fatty foods, at room temperature and below, including hot-fill and/or heating up to 100 °C for up to 2 hours.
1094 |  | 2752-17-2 | 2,2′-oxydiethylamine | no | yes | no | 0,05 |  | Only to be used as a comonomer at up to 14 % w/w with adipic acid and caprolactam, or with authorised homologues of these two substances with a longer C chain, to manufacture polyamide films with a thickness of up to 25 μm. The migration of oligomers containing the substance with a molecular weight below 1 000 Da shall not exceed 5 mg/kg food. Not to be used in the manufacture of materials and articles intended for contact with infant formula (7), and human milk. | (31)
1096 |  | 1850357-57-1 | wax, rice bran, oxidised, calcium salt | yes | no | no |  |  | Only to be used as an additive at up to 0,3 % w/w in polyethylene terephthalate, polylactic acid and rigid poly(vinyl chloride) materials and articles intended for contact with non-fatty foods, at room temperature and below, including hot-fill and/or heating up to 100 °C for up to 2 hours.

## SML_group
Group Restriction No | FCM substance No | SML (T) [mg/kg] | Group restriction specification
1 | 128 211 | 6 | expressed as acetaldehyde
2 | 89 227 263 1048 | 30 | expressed as ethyleneglycol
3 | 234 248 | 30 | expressed as maleic acid
4 | 212 435 | 15 | expressed as caprolactam
5 | 137 472 | 3 | expressed as the sum of the substances
6 | 412 512 513 588 | 1 | expressed as iodine
7 | 19 20 1081 | 1,2 | expressed as tertiary amine
8 | 317 318 319 359 431 464 | 6 | expressed as the sum of the substances
9 | 650 695 697 698 726 | 0,18 | expressed as tin
10 | 28 29 30 31 32 33 466 582 618 619 620 646 676 736 | 0,006 | expressed as tin
11 | 66 645 657 | 1,2 | expressed as tin
12 | 444 469 470 | 30 | expressed as the sum of the substances
13 | 163 285 | 1,5 | expressed as the sum of the substances
14 | 294 | 5 | expressed as the sum of the substances and their oxidation products
15 | 98 196 344 | 15 | expressed as formaldehyde
16 | 407 583 584 599 | 6 | expressed as boron Without prejudice to the provisions of Directive 98/83/EC
17 | 4 167 169 198 274 354 372 460 461 475 476 485 490 653 | ND | expressed as isocyanate moiety
18 | 705 733 | 0,05 | expressed as the sum of the substances
19 | 505 516 519 | 10 | expressed as SO2
20 | 290 386 390 | 30 | expressed as the sum of the substances
21 | 347 349 | 5 | expressed as trimellitic acid
22 | 70 147 176 218 323 325 365 371 380 425 446 448 456 636 | 6 | expressed as acrylic acid
23 | 150 156 181 183 184 355 370 374 439 440 447 457 482 | 6 | expressed as methacrylic acid
24 | 756 758 | 5 | expressed as the sum of the substances
25 | 720 747 | 0,05 | sum of mono-n-dodecyltin tris(isooctylmercaptoacetate), di-n-dodecyltin bis(isooctyl mercaptoacetate), mono-dodecyltin trichloride and di-dodecyltin dichloride) expressed as the sum of mono- and di-dodecyltin chloride
26 | 728 729 | 1,8 | expressed as the sum of the substances
27 | 188 291 | 5 | expressed as isophthalic acid
28 | 191 192 785 | 7,5 | expressed as terephthalic acid
29 | 342 672 | 0,05 | expressed as the sum of 6-hydroxyhexanoic acid and caprolactone
30 | 254 344 672 | 5 | expressed as 1,4-butanediol
31 | 73 797 | 30 | expressed as the sum of the substances
32 | 8 72 73 138 140 157 159 207 242 283 532 670 728 729 775 783 797 798 810 815 1078 1085* | 60 | expressed as the sum of the substances (plasticisers) * Diisobutyl phthalate, FCM No 1085, with synonyms 1,2-bis(2-methylpropyl) benzene-1,2-dicarboxylate or ‘DIBP’ and CAS number 84-69-5 is not listed as an authorised substance in Table 1. However, it may co-occur with other phthalates as a consequence of its use as an aid to polymerisation and is included in group restrictions with the assignment FCM No 1085.
33 | 180 874 | ND | expressed as eugenol
34 | 421 988 | 0,05 | Expressed as 1,3-benzenedimethanamine
35 | 467 744 1059 | 0,05 | expressed as crotonic acid
36 | 157 159 283 1085* | 0,6 | sum of phthalic acid, dibutyl ester (DBP), diisobutyl phthalate (DIBP), phthalic acid, benzyl butyl ester (BBP) and phthalic acid, bis(2-ethylhexyl) ester (DEHP) expressed as DEHP equivalents using the following equation: DBP*5 + DIBP*4 + BBP*0,1 + DEHP*1. * See remark on FCM No 1085 in row 32
37 | 793 1080 | 0,05 | expressed as the sum of triethanolamine and the hydrochloride adduct expressed as triethanolamine
38 | 822 1080 | 0,002 | expressed as perchlorate – note 4 of table 3 applies